## TestInformation
Save Path | C:\LAND\data_now\_003_7.cex
Step | StepType | Cycle | Current | Voltage | Power
1 | CCC | 1 | 0 | 2.524492 | 0
1 | CCC | 1 | -0.03100199 | 1.999318 | -0.06198283
1 | CCC | 2 | 0.03100199 | 3.999876 | 0.1240041
1 | CCC | 2 | -0.03100199 | 1.999938 | -0.06200205
1 | CCC | 3 | 0.03100199 | 3.999876 | 0.1240041
1 | CCC | 3 | -0.03100199 | 1.999938 | -0.06200205
1 | CCC | 4 | 0.02790179 | 3.999876 | 0.1116037
1 | CCC | 4 | -0.02790179 | 1.999938 | -0.05580185
1 | CCC | 5 | 0.02790179 | 3.999876 | 0.1116037
1 | CCC | 5 | -0.02790179 | 1.999938 | -0.05580185
1 | CCC | 6 | 0.02790179 | 3.999876 | 0.1116037
1 | CCC | 6 | -0.03100199 | 1.999938 | -0.06200205
1 | CCC | 7 | 0.02790179 | 3.999876 | 0.1116037
1 | CCC | 7 | -0.03100199 | 1.999938 | -0.06200205
1 | CCC | 8 | 0.03100199 | 3.999876 | 0.1240041
1 | CCC | 8 | -0.02790179 | 1.999938 | -0.05580185
1 | CCC | 9 | 0.03100199 | 3.999876 | 0.1240041
1 | CCC | 9 | -0.02790179 | 1.999938 | -0.05580185
1 | CCC | 10 | 0.03100199 | 3.999876 | 0.1240041
1 | CCC | 10 | -0.02790179 | 1.999938 | -0.05580185
1 | CCC | 11 | 0.02790179 | 3.999876 | 0.1116037
1 | CCC | 11 | -0.02790179 | 1.999938 | -0.05580185
1 | CCC | 12 | 0.03100199 | 3.999876 | 0.1240041
1 | CCC | 12 | -0.02790179 | 1.999938 | -0.05580185
1 | CCC | 13 | 0.02790179 | 3.999876 | 0.1116037
1 | CCC | 13 | -0.02790179 | 1.999938 | -0.05580185
1 | CCC | 14 | 0.03100199 | 3.999876 | 0.1240041
1 | CCC | 14 | -0.03100199 | 1.999938 | -0.06200205
1 | CCC | 15 | 0.02790179 | 3.999876 | 0.1116037
1 | CCC | 15 | -0.03100199 | 1.999938 | -0.06200205
1 | CCC | 16 | 0.02790179 | 3.999876 | 0.1116037
1 | CCC | 16 | -0.02790179 | 1.999938 | -0.05580185
1 | CCC | 17 | 0.02790179 | 3.999876 | 0.1116037
1 | CCC | 17 | -0.03100199 | 1.999938 | -0.06200205
1 | CCC | 18 | 0.03100199 | 3.999876 | 0.1240041
1 | CCC | 18 | -0.03100199 | 1.999938 | -0.06200205
1 | CCC | 19 | 0.02790179 | 3.999876 | 0.1116037
1 | CCC | 19 | -0.02790179 | 1.999938 | -0.05580185
1 | CCC | 20 | 0.03100199 | 3.999876 | 0.1240041
1 | CCC | 20 | -0.02790179 | 1.999938 | -0.05580185
1 | CCC | 21 | 0.02790179 | 3.999876 | 0.1116037
1 | CCC | 21 | -0.02790179 | 1.999938 | -0.05580185
1 | CCC | 22 | 0.03100199 | 3.999876 | 0.1240041
1 | CCC | 22 | -0.03100199 | 1.999938 | -0.06200205
1 | CCC | 23 | 0.03100199 | 3.999876 | 0.1240041
1 | CCC | 23 | -0.03100199 | 1.999938 | -0.06200205
1 | CCC | 24 | 0.03100199 | 3.999876 | 0.1240041
1 | CCC | 24 | -0.03100199 | 1.999938 | -0.06200205
1 | CCC | 25 | 0.03100199 | 3.999876 | 0.1240041
1 | CCC | 25 | -0.02790179 | 1.999938 | -0.05580185
1 | CCC | 26 | 0.03100199 | 3.999876 | 0.1240041
1 | CCC | 26 | -0.03100199 | 1.999938 | -0.06200205
1 | CCC | 27 | 0.03100199 | 3.999876 | 0.1240041
1 | CCC | 27 | -0.02790179 | 1.999938 | -0.05580185
1 | CCC | 28 | 0.03100199 | 4.000186 | 0.1240137
1 | CCC | 28 | -0.03100199 | 1.999938 | -0.06200205
1 | CCC | 29 | 0.03100199 | 3.999876 | 0.1240041
1 | CCC | 29 | -0.03100199 | 1.999938 | -0.06200205
1 | CCC | 30 | 0.02790179 | 3.999876 | 0.1116037
1 | CCC | 30 | -0.02790179 | 1.999938 | -0.05580185
1 | CCC | 31 | 0.03100199 | 3.999876 | 0.1240041
1 | CCC | 31 | -0.03100199 | 1.999938 | -0.06200205
1 | CCC | 32 | 0.03100199 | 3.999876 | 0.1240041
1 | CCC | 32 | -0.03100199 | 1.999938 | -0.06200205
1 | CCC | 33 | 0.02790179 | 3.999876 | 0.1116037
1 | CCC | 33 | -0.03100199 | 1.999938 | -0.06200205
1 | CCC | 34 | 0.03100199 | 3.999876 | 0.1240041
1 | CCC | 34 | -0.02790179 | 1.999938 | -0.05580185
1 | CCC | 35 | 0.03100199 | 3.999876 | 0.1240041
1 | CCC | 35 | -0.03100199 | 1.999938 | -0.06200205
1 | CCC | 36 | 0.02790179 | 3.999876 | 0.1116037
1 | CCC | 36 | -0.02790179 | 1.999938 | -0.05580185
1 | CCC | 37 | 0.03100199 | 3.999876 | 0.1240041
1 | CCC | 37 | -0.03100199 | 1.999938 | -0.06200205
1 | CCC | 38 | 0.03100199 | 3.999876 | 0.1240041
1 | CCC | 38 | -0.03100199 | 1.999938 | -0.06200205
1 | CCC | 39 | 0.02790179 | 3.999876 | 0.1116037
1 | CCC | 39 | -0.03100199 | 1.999938 | -0.06200205
1 | CCC | 40 | 0.03100199 | 3.999876 | 0.1240041
1 | CCC | 40 | -0.03100199 | 1.999938 | -0.06200205
1 | CCC | 41 | 0.02790179 | 3.999876 | 0.1116037
1 | CCC | 41 | -0.02790179 | 1.999938 | -0.05580185
1 | CCC | 42 | 0.03100199 | 3.999876 | 0.1240041
1 | CCC | 42 | -0.03100199 | 1.999938 | -0.06200205
1 | CCC | 43 | 0.02790179 | 3.999876 | 0.1116037
1 | CCC | 43 | -0.03100199 | 1.999938 | -0.06200205
1 | CCC | 44 | 0.03100199 | 3.999876 | 0.1240041
1 | CCC | 44 | -0.03100199 | 1.999938 | -0.06200205
1 | CCC | 45 | 0.03100199 | 3.999876 | 0.1240041
1 | CCC | 45 | -0.02790179 | 1.999938 | -0.05580185
1 | CCC | 46 | 0.03100199 | 3.999876 | 0.1240041
1 | CCC | 46 | -0.03100199 | 1.999938 | -0.06200205
1 | CCC | 47 | 0.03100199 | 3.999876 | 0.1240041
1 | CCC | 47 | -0.03100199 | 1.999938 | -0.06200205
1 | CCC | 48 | 0.03100199 | 3.999876 | 0.1240041
1 | CCC | 48 | -0.03100199 | 1.999938 | -0.06200205
1 | CCC | 49 | 0.03100199 | 3.999876 | 0.1240041
1 | CCC | 49 | -0.02790179 | 1.999938 | -0.05580185
1 | CCC | 50 | 0.03100199 | 3.999876 | 0.1240041
1 | CCC | 50 | -0.03100199 | 1.999938 | -0.06200205
1 | CCC | 51 | 0.02790179 | 3.999876 | 0.1116037
1 | CCC | 51 | -0.03100199 | 1.999938 | -0.06200205
1 | CCC | 52 | 0.03100199 | 3.999876 | 0.1240041
1 | CCC | 52 | -0.02790179 | 1.999938 | -0.05580185
1 | CCC | 53 | 0.03100199 | 3.999876 | 0.1240041
1 | CCC | 53 | -0.03100199 | 1.999938 | -0.06200205
1 | CCC | 54 | 0.03100199 | 3.999876 | 0.1240041
1 | CCC | 54 | -0.03100199 | 1.999938 | -0.06200205
1 | CCC | 55 | 0.02790179 | 3.999876 | 0.1116037
1 | CCC | 55 | -0.02790179 | 1.999938 | -0.05580185
1 | CCC | 56 | 0.02790179 | 3.999876 | 0.1116037
1 | CCC | 56 | -0.02790179 | 1.999938 | -0.05580185
1 | CCC | 57 | 0.03100199 | 4.000186 | 0.1240137
1 | CCC | 57 | -0.02790179 | 1.999938 | -0.05580185
1 | CCC | 58 | 0.03100199 | 3.999876 | 0.1240041
1 | CCC | 58 | -0.03100199 | 1.999938 | -0.06200205
1 | CCC | 59 | 0.03100199 | 4.000186 | 0.1240137
1 | CCC | 59 | -0.03100199 | 1.999938 | -0.06200205
1 | CCC | 60 | 0.02790179 | 3.999876 | 0.1116037
1 | CCC | 60 | -0.03100199 | 1.999938 | -0.06200205
1 | CCC | 61 | 0.02790179 | 3.999876 | 0.1116037
1 | CCC | 61 | -0.03100199 | 1.999938 | -0.06200205
1 | CCC | 62 | 0.03100199 | 3.999876 | 0.1240041
1 | CCC | 62 | -0.03100199 | 1.999938 | -0.06200205
1 | CCC | 63 | 0.03100199 | 3.999876 | 0.1240041
1 | CCC | 63 | -0.03100199 | 1.999938 | -0.06200205
1 | CCC | 64 | 0.03100199 | 3.999876 | 0.1240041
1 | CCC | 64 | -0.03100199 | 1.999938 | -0.06200205
1 | CCC | 65 | 0.02790179 | 3.999876 | 0.1116037
1 | CCC | 65 | -0.03100199 | 1.999938 | -0.06200205
1 | CCC | 66 | 0.02790179 | 4.000186 | 0.1116123
1 | CCC | 66 | -0.03100199 | 1.999938 | -0.06200205
1 | CCC | 67 | 0.03100199 | 3.999876 | 0.1240041
1 | CCC | 67 | -0.03100199 | 1.999938 | -0.06200205
1 | CCC | 68 | 0.03100199 | 3.999876 | 0.1240041
1 | CCC | 68 | -0.03100199 | 1.999938 | -0.06200205
1 | CCC | 69 | 0.03100199 | 3.999876 | 0.1240041
1 | CCC | 69 | -0.02790179 | 1.999938 | -0.05580185
1 | CCC | 70 | 0.02790179 | 3.999876 | 0.1116037
1 | CCC | 70 | -0.02790179 | 1.999938 | -0.05580185
1 | CCC | 71 | 0.02790179 | 4.000186 | 0.1116123
1 | CCC | 71 | -0.03100199 | 1.999938 | -0.06200205
1 | CCC | 72 | 0.02790179 | 3.999876 | 0.1116037
1 | CCC | 72 | -0.02790179 | 1.999938 | -0.05580185
1 | CCC | 73 | 0.03100199 | 3.999876 | 0.1240041
1 | CCC | 73 | -0.03100199 | 1.999938 | -0.06200205
1 | CCC | 74 | 0.03100199 | 3.999876 | 0.1240041
1 | CCC | 74 | -0.03100199 | 1.999938 | -0.06200205
1 | CCC | 75 | 0.02790179 | 3.999876 | 0.1116037
1 | CCC | 75 | -0.03100199 | 1.999938 | -0.06200205
1 | CCC | 76 | 0.02790179 | 3.999876 | 0.1116037
1 | CCC | 76 | -0.03100199 | 1.999938 | -0.06200205
1 | CCC | 77 | 0.03100199 | 3.999876 | 0.1240041
1 | CCC | 77 | -0.03100199 | 1.999938 | -0.06200205
1 | CCC | 78 | 0.03100199 | 3.999876 | 0.1240041
1 | CCC | 78 | -0.03100199 | 1.999938 | -0.06200205
1 | CCC | 79 | 0.02790179 | 3.999876 | 0.1116037
1 | CCC | 79 | -0.03100199 | 1.999938 | -0.06200205
1 | CCC | 80 | 0.03100199 | 3.999876 | 0.1240041
1 | CCC | 80 | -0.03100199 | 1.999938 | -0.06200205
1 | CCC | 81 | 0.03100199 | 3.999876 | 0.1240041
1 | CCC | 81 | -0.03100199 | 1.999938 | -0.06200205
1 | CCC | 82 | 0.03100199 | 3.999876 | 0.1240041
1 | CCC | 82 | -0.03100199 | 1.999938 | -0.06200205
1 | CCC | 83 | 0.03100199 | 3.999876 | 0.1240041
1 | CCC | 83 | -0.02790179 | 1.999938 | -0.05580185
1 | CCC | 84 | 0.03100199 | 3.999876 | 0.1240041
1 | CCC | 84 | -0.03100199 | 1.999938 | -0.06200205
1 | CCC | 85 | 0.03100199 | 3.999876 | 0.1240041
1 | CCC | 85 | -0.03100199 | 1.999938 | -0.06200205
1 | CCC | 86 | 0.03100199 | 3.366816 | 0.104378

## Cycle
Cycle | CapC | CapD | SpeCapC | SpeCapD | Efficiency | EnergyC | EnergyD | MedVoltD | CC-Cap | CC-Perc | PlatCapD | PlatSpeCapD | PlatPercD | PlatTimeD | CaptnC | CaptnD | rd | rd2 | SpeEnergyC | SpeEnergyD | EndVoltD | RetentionD | DCIR_C | DCIR_D | MedVoltC
1 | 0 | 0.001287978 | 0 | 0 | 0 | 0 | 0.002852783 | 2.194946 | 0 | 0 | 0 | 0 | 0 | 0:00 | 0 | 0 | 0 | 0 | 0 | 0 | 1.999318 | 1.445261 | 0 | 0 | 0
2 | 0.3740507 | 0.09579618 | 0 | 0 | 25.61048 | 1.302008 | 0.2987306 | 3.201494 | 0.3740507 | 100 | 0 | 0 | 0 | 0:00 | 0 | 0 | -1 | 0 | 0 | 0 | 1.999938 | 107.4944 | 0 | 0 | 3.458891
3 | 0.1510821 | 0.08911732 | 0 | 0 | 58.98601 | 0.5443112 | 0.2774144 | 3.186514 | 0.1510821 | 100 | 0 | 0 | 0 | 0:00 | 0 | 0 | -1 | 0 | 0 | 0 | 1.999938 | 100 | 0 | 0 | 3.601869
4 | 0.1182267 | 0.08284457 | 0 | 0 | 70.07265 | 0.4273465 | 0.2572795 | 3.181856 | 0.1182267 | 100 | 0 | 0 | 0 | 0:00 | 0 | 0 | -1 | 0 | 0 | 0 | 1.999938 | 92.96124 | 0 | 0 | 3.613946
5 | 0.1258664 | 0.08765488 | 0 | 0 | 69.64124 | 0.4554765 | 0.2729222 | 3.185988 | 0.1258664 | 100 | 0 | 0 | 0 | 0:00 | 0 | 0 | -1 | 0 | 0 | 0 | 1.999938 | 98.35898 | 0 | 0 | 3.618387
6 | 0.1129658 | 0.0818811 | 0 | 0 | 72.48308 | 0.4054416 | 0.2540161 | 3.170287 | 0.1129658 | 100 | 0 | 0 | 0 | 0:00 | 0 | 0 | -1 | 0 | 0 | 0 | 1.999938 | 91.88011 | 0 | 0 | 3.577009
7 | 0.1042175 | 0.07928916 | 0 | 0 | 76.08044 | 0.3760956 | 0.2454277 | 3.165034 | 0.1042175 | 100 | 0 | 0 | 0 | 0:00 | 0 | 0 | -1 | 0 | 0 | 0 | 1.999938 | 88.97166 | 0 | 0 | 3.612897
8 | 0.09821977 | 0.07673225 | 0 | 0 | 78.12302 | 0.3545306 | 0.2373908 | 3.161079 | 0.09821977 | 100 | 0 | 0 | 0 | 0:00 | 0 | 0 | -1 | 0 | 0 | 0 | 1.999938 | 86.10251 | 0 | 0 | 3.610477
9 | 0.09707204 | 0.07674947 | 0 | 0 | 79.06445 | 0.3504159 | 0.2371746 | 3.157803 | 0.09707204 | 100 | 0 | 0 | 0 | 0:00 | 0 | 0 | -1 | 0 | 0 | 0 | 1.999938 | 86.12183 | 0 | 0 | 3.607701
10 | 0.09766671 | 0.07785865 | 0 | 0 | 79.71871 | 0.352307 | 0.2405861 | 3.157592 | 0.09766671 | 100 | 0 | 0 | 0 | 0:00 | 0 | 0 | -1 | 0 | 0 | 0 | 1.999938 | 87.36646 | 0 | 0 | 3.606328
11 | 0.09700805 | 0.0774764 | 0 | 0 | 79.86596 | 0.3501942 | 0.2392142 | 3.153083 | 0.09700805 | 100 | 0 | 0 | 0 | 0:00 | 0 | 0 | -1 | 0 | 0 | 0 | 1.999938 | 86.93754 | 0 | 0 | 3.611421
12 | 0.0934901 | 0.07574585 | 0 | 0 | 81.02018 | 0.3371526 | 0.2335098 | 3.150051 | 0.0934901 | 100 | 0 | 0 | 0 | 0:00 | 0 | 0 | -1 | 0 | 0 | 0 | 1.999938 | 84.99565 | 0 | 0 | 3.607898
13 | 0.09379937 | 0.07534618 | 0 | 0 | 80.32696 | 0.3382345 | 0.2321649 | 3.148485 | 0.09379937 | 100 | 0 | 0 | 0 | 0:00 | 0 | 0 | -1 | 0 | 0 | 0 | 1.999938 | 84.54718 | 0 | 0 | 3.608593
14 | 0.09452359 | 0.0761033 | 0 | 0 | 80.5125 | 0.3413724 | 0.2344619 | 3.146111 | 0.09452359 | 100 | 0 | 0 | 0 | 0:00 | 0 | 0 | -1 | 0 | 0 | 0 | 1.999938 | 85.39676 | 0 | 0 | 3.612932
15 | 0.09431849 | 0.07602815 | 0 | 0 | 80.60789 | 0.3400923 | 0.2339626 | 3.14431 | 0.09431849 | 100 | 0 | 0 | 0 | 0:00 | 0 | 0 | -1 | 0 | 0 | 0 | 1.999938 | 85.31244 | 0 | 0 | 3.601428
16 | 0.09849325 | 0.07705233 | 0 | 0 | 78.23108 | 0.355413 | 0.2368139 | 3.146261 | 0.09849325 | 100 | 0 | 0 | 0 | 0:00 | 0 | 0 | -1 | 0 | 0 | 0 | 1.999938 | 86.46168 | 0 | 0 | 3.607701
17 | 0.1078738 | 0.07911178 | 0 | 0 | 73.33737 | 0.3891248 | 0.2424837 | 3.138282 | 0.1078738 | 100 | 0 | 0 | 0 | 0:00 | 0 | 0 | -1 | 0 | 0 | 0 | 1.999938 | 88.77263 | 0 | 0 | 3.606771
18 | 0.1123674 | 0.07991539 | 0 | 0 | 71.11974 | 0.4051537 | 0.2445424 | 3.133677 | 0.1123674 | 100 | 0 | 0 | 0 | 0:00 | 0 | 0 | -1 | 0 | 0 | 0 | 1.999938 | 89.67437 | 0 | 0 | 3.593395
19 | 0.1097626 | 0.07730497 | 0 | 0 | 70.42924 | 0.3961102 | 0.2359503 | 3.128405 | 0.1097626 | 100 | 0 | 0 | 0 | 0:00 | 0 | 0 | -1 | 0 | 0 | 0 | 1.999938 | 86.74516 | 0 | 0 | 3.606517
20 | 0.1063808 | 0.07586457 | 0 | 0 | 71.31418 | 0.384012 | 0.2312825 | 3.12407 | 0.1063808 | 100 | 0 | 0 | 0 | 0:00 | 0 | 0 | -1 | 0 | 0 | 0 | 1.999938 | 85.12888 | 0 | 0 | 3.60972
21 | 0.0999167 | 0.07383356 | 0 | 0 | 73.89512 | 0.3609096 | 0.224869 | 3.121767 | 0.0999167 | 100 | 0 | 0 | 0 | 0:00 | 0 | 0 | -1 | 0 | 0 | 0 | 1.999938 | 82.84985 | 0 | 0 | 3.617358
22 | 0.08870698 | 0.07092512 | 0 | 0 | 79.95439 | 0.3196424 | 0.215689 | 3.115699 | 0.08870698 | 100 | 0 | 0 | 0 | 0:00 | 0 | 0 | -1 | 0 | 0 | 0 | 1.999938 | 79.58624 | 0 | 0 | 3.598738
23 | 0.08700632 | 0.07209149 | 0 | 0 | 82.85777 | 0.3137222 | 0.2198564 | 3.123276 | 0.08700632 | 100 | 0 | 0 | 0 | 0:00 | 0 | 0 | -1 | 0 | 0 | 0 | 1.999938 | 80.89504 | 0 | 0 | 3.613774
24 | 0.08378454 | 0.07068695 | 0 | 0 | 84.36755 | 0.3016652 | 0.2154967 | 3.118571 | 0.08378454 | 100 | 0 | 0 | 0 | 0:00 | 0 | 0 | -1 | 0 | 0 | 0 | 1.999938 | 79.31898 | 0 | 0 | 3.607081
25 | 0.08050583 | 0.06858082 | 0 | 0 | 85.18741 | 0.289903 | 0.2088055 | 3.114053 | 0.08050583 | 100 | 0 | 0 | 0 | 0:00 | 0 | 0 | -1 | 0 | 0 | 0 | 1.999938 | 76.95566 | 0 | 0 | 3.599926
26 | 0.07804359 | 0.06698205 | 0 | 0 | 85.82645 | 0.2808992 | 0.2040946 | 3.115756 | 0.07804359 | 100 | 0 | 0 | 0 | 0:00 | 0 | 0 | -1 | 0 | 0 | 0 | 1.999938 | 75.16165 | 0 | 0 | 3.605274
27 | 0.07571986 | 0.06674295 | 0 | 0 | 88.14458 | 0.272175 | 0.2031963 | 3.110919 | 0.07571986 | 100 | 0 | 0 | 0 | 0:00 | 0 | 0 | -1 | 0 | 0 | 0 | 1.999938 | 74.89336 | 0 | 0 | 3.598341
28 | 0.07519669 | 0.06551693 | 0 | 0 | 87.1274 | 0.2701853 | 0.1994515 | 3.111669 | 0.07519669 | 100 | 0 | 0 | 0 | 0:00 | 0 | 0 | -1 | 0 | 0 | 0 | 1.999938 | 73.51762 | 0 | 0 | 3.595131
29 | 0.07543626 | 0.06719149 | 0 | 0 | 89.07055 | 0.2714354 | 0.204667 | 3.110811 | 0.07543626 | 100 | 0 | 0 | 0 | 0:00 | 0 | 0 | -1 | 0 | 0 | 0 | 1.999938 | 75.39667 | 0 | 0 | 3.599766
30 | 0.0756404 | 0.06625101 | 0 | 0 | 87.5868 | 0.271818 | 0.2019569 | 3.113977 | 0.0756404 | 100 | 0 | 0 | 0 | 0:00 | 0 | 0 | -1 | 0 | 0 | 0 | 1.999938 | 74.34134 | 0 | 0 | 3.598981
31 | 0.07303471 | 0.06550232 | 0 | 0 | 89.68656 | 0.2625782 | 0.1992192 | 3.105779 | 0.07303471 | 100 | 0 | 0 | 0 | 0:00 | 0 | 0 | -1 | 0 | 0 | 0 | 1.999938 | 73.50122 | 0 | 0 | 3.599387
32 | 0.07115943 | 0.06316438 | 0 | 0 | 88.7646 | 0.2551867 | 0.1920071 | 3.101239 | 0.07115943 | 100 | 0 | 0 | 0 | 0:00 | 0 | 0 | -1 | 0 | 0 | 0 | 1.999938 | 70.87779 | 0 | 0 | 3.592598
33 | 0.06985575 | 0.06392363 | 0 | 0 | 91.50805 | 0.2513328 | 0.1942897 | 3.104991 | 0.06985575 | 100 | 0 | 0 | 0 | 0:00 | 0 | 0 | -1 | 0 | 0 | 0 | 1.999938 | 71.72975 | 0 | 0 | 3.606862
34 | 0.07085537 | 0.06360434 | 0 | 0 | 89.76643 | 0.2542935 | 0.1935093 | 3.104249 | 0.07085537 | 100 | 0 | 0 | 0 | 0:00 | 0 | 0 | -1 | 0 | 0 | 0 | 1.999938 | 71.37148 | 0 | 0 | 3.595487
35 | 0.07008111 | 0.06266548 | 0 | 0 | 89.41852 | 0.2516686 | 0.1905543 | 3.105117 | 0.07008111 | 100 | 0 | 0 | 0 | 0:00 | 0 | 0 | -1 | 0 | 0 | 0 | 1.999938 | 70.31796 | 0 | 0 | 3.596608
36 | 0.06839674 | 0.06210309 | 0 | 0 | 90.79831 | 0.245634 | 0.1888353 | 3.102732 | 0.06839674 | 100 | 0 | 0 | 0 | 0:00 | 0 | 0 | -1 | 0 | 0 | 0 | 1.999938 | 69.68689 | 0 | 0 | 3.593243
37 | 0.06626669 | 0.05983249 | 0 | 0 | 90.29044 | 0.2379626 | 0.1812958 | 3.094671 | 0.06626669 | 100 | 0 | 0 | 0 | 0:00 | 0 | 0 | -1 | 0 | 0 | 0 | 1.999938 | 67.13902 | 0 | 0 | 3.602145
38 | 0.06740705 | 0.06240928 | 0 | 0 | 92.58569 | 0.2423344 | 0.1897527 | 3.106454 | 0.06740705 | 100 | 0 | 0 | 0 | 0:00 | 0 | 0 | -1 | 0 | 0 | 0 | 1.999938 | 70.03047 | 0 | 0 | 3.598622
39 | 0.0736279 | 0.06493592 | 0 | 0 | 88.19472 | 0.2638245 | 0.1975042 | 3.102059 | 0.0736279 | 100 | 0 | 0 | 0 | 0:00 | 0 | 0 | -1 | 0 | 0 | 0 | 1.999938 | 72.86566 | 0 | 0 | 3.580397
40 | 0.06684542 | 0.06081417 | 0 | 0 | 90.97733 | 0.2401366 | 0.1846781 | 3.098303 | 0.06684542 | 100 | 0 | 0 | 0 | 0:00 | 0 | 0 | -1 | 0 | 0 | 0 | 1.999938 | 68.24058 | 0 | 0 | 3.598958
41 | 0.06616032 | 0.06063001 | 0 | 0 | 91.64105 | 0.2377039 | 0.1839316 | 3.094864 | 0.06616032 | 100 | 0 | 0 | 0 | 0:00 | 0 | 0 | -1 | 0 | 0 | 0 | 1.999938 | 68.03393 | 0 | 0 | 3.59747
42 | 0.06658668 | 0.06109084 | 0 | 0 | 91.74633 | 0.2392557 | 0.1852098 | 3.095108 | 0.06658668 | 100 | 0 | 0 | 0 | 0:00 | 0 | 0 | -1 | 0 | 0 | 0 | 1.999938 | 68.55103 | 0 | 0 | 3.602704
43 | 0.07121111 | 0.06330318 | 0 | 0 | 88.89509 | 0.256511 | 0.1924287 | 3.097977 | 0.07121111 | 100 | 0 | 0 | 0 | 0:00 | 0 | 0 | -1 | 0 | 0 | 0 | 1.999938 | 71.03354 | 0 | 0 | 3.610702
44 | 0.06597248 | 0.05993966 | 0 | 0 | 90.85555 | 0.2367406 | 0.1818895 | 3.092758 | 0.06597248 | 100 | 0 | 0 | 0 | 0:00 | 0 | 0 | -1 | 0 | 0 | 0 | 1.999938 | 67.25927 | 0 | 0 | 3.598135
45 | 0.06936187 | 0.06529023 | 0 | 0 | 94.12986 | 0.2490157 | 0.1982079 | 3.101029 | 0.06936187 | 100 | 0 | 0 | 0 | 0:00 | 0 | 0 | -1 | 0 | 0 | 0 | 1.999938 | 73.26324 | 0 | 0 | 3.593162
46 | 0.07581344 | 0.06957552 | 0 | 0 | 91.77201 | 0.2722993 | 0.2117476 | 3.107959 | 0.07581344 | 100 | 0 | 0 | 0 | 0:00 | 0 | 0 | -1 | 0 | 0 | 0 | 1.999938 | 78.07182 | 0 | 0 | 3.595251
47 | 0.07836301 | 0.06965876 | 0 | 0 | 88.8924 | 0.2811792 | 0.2120474 | 3.111206 | 0.07836301 | 100 | 0 | 0 | 0 | 0:00 | 0 | 0 | -1 | 0 | 0 | 0 | 1.999938 | 78.16523 | 0 | 0 | 3.589083
48 | 0.07658449 | 0.06896933 | 0 | 0 | 90.05653 | 0.2742832 | 0.20952 | 3.105602 | 0.07658449 | 100 | 0 | 0 | 0 | 0:00 | 0 | 0 | -1 | 0 | 0 | 0 | 1.999938 | 77.39162 | 0 | 0 | 3.580723
49 | 0.08052402 | 0.07013115 | 0 | 0 | 87.09344 | 0.2884192 | 0.2136475 | 3.107788 | 0.08052402 | 100 | 0 | 0 | 0 | 0:00 | 0 | 0 | -1 | 0 | 0 | 0 | 1.999938 | 78.6953 | 0 | 0 | 3.580019
50 | 0.07149488 | 0.06306054 | 0 | 0 | 88.20287 | 0.2558129 | 0.1911294 | 3.090782 | 0.07149488 | 100 | 0 | 0 | 0 | 0:00 | 0 | 0 | -1 | 0 | 0 | 0 | 1.999938 | 70.76126 | 0 | 0 | 3.573269
51 | 0.06702638 | 0.06158254 | 0 | 0 | 91.87805 | 0.2405533 | 0.1865374 | 3.092357 | 0.06702638 | 100 | 0 | 0 | 0 | 0:00 | 0 | 0 | -1 | 0 | 0 | 0 | 1.999938 | 69.10277 | 0 | 0 | 3.598579
52 | 0.06631286 | 0.06053639 | 0 | 0 | 91.28907 | 0.2382594 | 0.1830952 | 3.090602 | 0.06631286 | 100 | 0 | 0 | 0 | 0:00 | 0 | 0 | -1 | 0 | 0 | 0 | 1.999938 | 67.92887 | 0 | 0 | 3.605013
53 | 0.06782807 | 0.06037616 | 0 | 0 | 89.01351 | 0.2421122 | 0.1826718 | 3.090116 | 0.06782807 | 100 | 0 | 0 | 0 | 0:00 | 0 | 0 | -1 | 0 | 0 | 0 | 1.999938 | 67.74907 | 0 | 0 | 3.556371
54 | 0.06778015 | 0.06207624 | 0 | 0 | 91.58469 | 0.2422575 | 0.1877442 | 3.082227 | 0.06778015 | 100 | 0 | 0 | 0 | 0:00 | 0 | 0 | -1 | 0 | 0 | 0 | 1.999938 | 69.65676 | 0 | 0 | 3.578172
55 | 0.06412728 | 0.05847163 | 0 | 0 | 91.1806 | 0.2297364 | 0.1767175 | 3.084574 | 0.06412728 | 100 | 0 | 0 | 0 | 0:00 | 0 | 0 | -1 | 0 | 0 | 0 | 1.999938 | 65.61198 | 0 | 0 | 3.59112
56 | 0.06396376 | 0.05899447 | 0 | 0 | 92.23108 | 0.2294748 | 0.1784725 | 3.085076 | 0.06396376 | 100 | 0 | 0 | 0 | 0:00 | 0 | 0 | -1 | 0 | 0 | 0 | 1.999938 | 66.19866 | 0 | 0 | 3.597794
57 | 0.06259423 | 0.05707325 | 0 | 0 | 91.17973 | 0.2242023 | 0.1723455 | 3.083822 | 0.06259423 | 100 | 0 | 0 | 0 | 0:00 | 0 | 0 | -1 | 0 | 0 | 0 | 1.999938 | 64.04282 | 0 | 0 | 3.588915
58 | 0.06165374 | 0.05664165 | 0 | 0 | 91.87058 | 0.2211035 | 0.1710586 | 3.083483 | 0.06165374 | 100 | 0 | 0 | 0 | 0:00 | 0 | 0 | -1 | 0 | 0 | 0 | 1.999938 | 63.55852 | 0 | 0 | 3.601431
59 | 0.05966809 | 0.05611666 | 0 | 0 | 94.04803 | 0.2139099 | 0.1694598 | 3.081287 | 0.05966809 | 100 | 0 | 0 | 0 | 0:00 | 0 | 0 | -1 | 0 | 0 | 0 | 1.999938 | 62.96943 | 0 | 0 | 3.597226
60 | 0.06056025 | 0.05646723 | 0 | 0 | 93.24142 | 0.216969 | 0.1702994 | 3.080148 | 0.06056025 | 100 | 0 | 0 | 0 | 0:00 | 0 | 0 | -1 | 0 | 0 | 0 | 1.999938 | 63.3628 | 0 | 0 | 3.587509
61 | 0.06836703 | 0.06238912 | 0 | 0 | 91.25613 | 0.2454437 | 0.1891745 | 3.095933 | 0.06836703 | 100 | 0 | 0 | 0 | 0:00 | 0 | 0 | -1 | 0 | 0 | 0 | 1.999938 | 70.00785 | 0 | 0 | 3.597937
62 | 0.06075116 | 0.05427989 | 0 | 0 | 89.34791 | 0.2164581 | 0.1635632 | 3.074932 | 0.06075116 | 100 | 0 | 0 | 0 | 0:00 | 0 | 0 | -1 | 0 | 0 | 0 | 1.999938 | 60.90835 | 0 | 0 | 3.557361
63 | 0.05847791 | 0.05390612 | 0 | 0 | 92.18201 | 0.2095882 | 0.1624792 | 3.073496 | 0.05847791 | 100 | 0 | 0 | 0 | 0:00 | 0 | 0 | -1 | 0 | 0 | 0 | 1.999938 | 60.48894 | 0 | 0 | 3.597048
64 | 0.05679103 | 0.05313217 | 0 | 0 | 93.55732 | 0.2032576 | 0.1598703 | 3.070409 | 0.05679103 | 100 | 0 | 0 | 0 | 0:00 | 0 | 0 | -1 | 0 | 0 | 0 | 1.999938 | 59.62047 | 0 | 0 | 3.5933
65 | 0.05870024 | 0.05449791 | 0 | 0 | 92.84103 | 0.2102536 | 0.1642145 | 3.076601 | 0.05870024 | 100 | 0 | 0 | 0 | 0:00 | 0 | 0 | -1 | 0 | 0 | 0 | 1.999938 | 61.153 | 0 | 0 | 3.597359
66 | 0.06017033 | 0.05586064 | 0 | 0 | 92.83752 | 0.2157626 | 0.1685059 | 3.078445 | 0.06017033 | 100 | 0 | 0 | 0 | 0:00 | 0 | 0 | -1 | 0 | 0 | 0 | 1.999938 | 62.68214 | 0 | 0 | 3.601366
67 | 0.05977122 | 0.05480236 | 0 | 0 | 91.68687 | 0.2139055 | 0.1652232 | 3.073314 | 0.05977122 | 100 | 0 | 0 | 0 | 0:00 | 0 | 0 | -1 | 0 | 0 | 0 | 1.999938 | 61.49462 | 0 | 0 | 3.592867
68 | 0.05795351 | 0.05327065 | 0 | 0 | 91.91962 | 0.2073164 | 0.160398 | 3.073553 | 0.05795351 | 100 | 0 | 0 | 0 | 0:00 | 0 | 0 | -1 | 0 | 0 | 0 | 1.999938 | 59.77587 | 0 | 0 | 3.589951
69 | 0.05680639 | 0.05271601 | 0 | 0 | 92.79944 | 0.2032054 | 0.1587115 | 3.074739 | 0.05680639 | 100 | 0 | 0 | 0 | 0:00 | 0 | 0 | -1 | 0 | 0 | 0 | 1.999938 | 59.1535 | 0 | 0 | 3.590486
70 | 0.05619802 | 0.05252058 | 0 | 0 | 93.45628 | 0.2010304 | 0.1581142 | 3.074099 | 0.05619802 | 100 | 0 | 0 | 0 | 0:00 | 0 | 0 | -1 | 0 | 0 | 0 | 1.999938 | 58.9342 | 0 | 0 | 3.588089
71 | 0.05543325 | 0.05161226 | 0 | 0 | 93.10705 | 0.1981037 | 0.1552883 | 3.072809 | 0.05543325 | 100 | 0 | 0 | 0 | 0:00 | 0 | 0 | -1 | 0 | 0 | 0 | 1.999938 | 57.91496 | 0 | 0 | 3.587315
72 | 0.05628525 | 0.05280879 | 0 | 0 | 93.82349 | 0.2015502 | 0.1588716 | 3.07367 | 0.05628525 | 100 | 0 | 0 | 0 | 0:00 | 0 | 0 | -1 | 0 | 0 | 0 | 1.999938 | 59.2576 | 0 | 0 | 3.595724
73 | 0.06130656 | 0.0574637 | 0 | 0 | 93.73173 | 0.219542 | 0.1734808 | 3.085317 | 0.06130656 | 100 | 0 | 0 | 0 | 0:00 | 0 | 0 | -1 | 0 | 0 | 0 | 1.999938 | 64.48096 | 0 | 0 | 3.577755
74 | 0.06646157 | 0.05911425 | 0 | 0 | 88.94501 | 0.238748 | 0.1785828 | 3.078497 | 0.06646157 | 100 | 0 | 0 | 0 | 0:00 | 0 | 0 | -1 | 0 | 0 | 0 | 1.999938 | 66.33307 | 0 | 0 | 3.611939
75 | 0.05517355 | 0.05143631 | 0 | 0 | 93.22639 | 0.1971983 | 0.1545382 | 3.065402 | 0.05517355 | 100 | 0 | 0 | 0 | 0:00 | 0 | 0 | -1 | 0 | 0 | 0 | 1.999938 | 57.71752 | 0 | 0 | 3.587023
76 | 0.05402224 | 0.05066628 | 0 | 0 | 93.78782 | 0.1931414 | 0.1520771 | 3.06354 | 0.05402224 | 100 | 0 | 0 | 0 | 0:00 | 0 | 0 | -1 | 0 | 0 | 0 | 1.999938 | 56.85346 | 0 | 0 | 3.58817
77 | 0.0535554 | 0.04965851 | 0 | 0 | 92.72365 | 0.191476 | 0.1491391 | 3.064798 | 0.0535554 | 100 | 0 | 0 | 0 | 0:00 | 0 | 0 | -1 | 0 | 0 | 0 | 1.999938 | 55.72263 | 0 | 0 | 3.586902
78 | 0.05224661 | 0.04908787 | 0 | 0 | 93.95418 | 0.1866826 | 0.1471998 | 3.063544 | 0.05224661 | 100 | 0 | 0 | 0 | 0:00 | 0 | 0 | -1 | 0 | 0 | 0 | 1.999938 | 55.0823 | 0 | 0 | 3.587304
79 | 0.05332236 | 0.05001489 | 0 | 0 | 93.79722 | 0.1908185 | 0.1501649 | 3.065216 | 0.05332236 | 100 | 0 | 0 | 0 | 0:00 | 0 | 0 | -1 | 0 | 0 | 0 | 1.999938 | 56.12253 | 0 | 0 | 3.590357
80 | 0.06073433 | 0.05808517 | 0 | 0 | 95.63812 | 0.2181004 | 0.1754495 | 3.084077 | 0.06073433 | 100 | 0 | 0 | 0 | 0:00 | 0 | 0 | -1 | 0 | 0 | 0 | 1.999938 | 65.17831 | 0 | 0 | 3.606461
81 | 0.06294177 | 0.05801798 | 0 | 0 | 92.17722 | 0.2248634 | 0.1755376 | 3.0928 | 0.06294177 | 100 | 0 | 0 | 0 | 0:00 | 0 | 0 | -1 | 0 | 0 | 0 | 1.999938 | 65.10292 | 0 | 0 | 3.578904
82 | 0.05715529 | 0.05271456 | 0 | 0 | 92.23041 | 0.2042452 | 0.158504 | 3.070746 | 0.05715529 | 100 | 0 | 0 | 0 | 0:00 | 0 | 0 | -1 | 0 | 0 | 0 | 1.999938 | 59.15187 | 0 | 0 | 3.588392
83 | 0.05658378 | 0.05295629 | 0 | 0 | 93.58916 | 0.2022321 | 0.1593121 | 3.069525 | 0.05658378 | 100 | 0 | 0 | 0 | 0:00 | 0 | 0 | -1 | 0 | 0 | 0 | 1.999938 | 59.42312 | 0 | 0 | 3.582569
84 | 0.05469727 | 0.05114589 | 0 | 0 | 93.50721 | 0.1953193 | 0.1536638 | 3.068868 | 0.05469727 | 100 | 0 | 0 | 0 | 0:00 | 0 | 0 | -1 | 0 | 0 | 0 | 1.999938 | 57.39164 | 0 | 0 | 3.581633
85 | 0.05617353 | 0.05296561 | 0 | 0 | 94.28928 | 0.2011372 | 0.159128 | 3.068618 | 0.05617353 | 100 | 0 | 0 | 0 | 0:00 | 0 | 0 | -1 | 0 | 0 | 0 | 1.999938 | 59.43358 | 0 | 0 | 3.593098
86 | 0.01128885 | 0 | 0 | 0 | 0 | 0.0354472 | 0 | 0 | 0.01128885 | 100 | 0 | 0 | 0 | 0:00 | 0 | 0 | 0 | 0 | 0 | 0 | 0 | 0 | 0 | 0 | 3.257416

## Step
Step | Mode | Period | Capacity | SpeCap | Power | Capacitance | SpeEnergy | MedVolt | StartVolt | EndVolt | Cycle Count | System Time | LastCurrent | AuxTemp
1 | Rest | 0:00 | 0 | 0 | 0 | 0 | 0 | 0 | 2.524492 | 2.524492 | 1 | 2024-03-15 18:43 | 0 | -999999
2 | CCD | 0:03 | 0.001287978 | 0 | 0.002852783 | 0 | 0 | 2.194946 | 2.492559 | 1.999318 | 1 | 2024-03-15 18:43 | -0.03100199 | -999999
3 | CCC | 12:47 | 0.3740507 | 0 | 1.302008 | 0 | 0 | 3.458891 | 2.043341 | 3.999876 | 2 | 2024-03-15 18:46 | 0.03100199 | -999999
4 | CCD | 3:15 | 0.09579618 | 0 | 0.2987306 | 0 | 0 | 3.201494 | 3.952753 | 1.999938 | 2 | 2024-03-16 07:33 | -0.03100199 | -999999
5 | CCC | 5:06 | 0.1510821 | 0 | 0.5443112 | 0 | 0 | 3.601869 | 2.058842 | 3.999876 | 3 | 2024-03-16 10:47 | 0.03100199 | -999999
6 | CCD | 2:58 | 0.08911732 | 0 | 0.2774144 | 0 | 0 | 3.186514 | 3.954923 | 1.999938 | 3 | 2024-03-16 15:54 | -0.03100199 | -999999
7 | CCC | 4:00 | 0.1182267 | 0 | 0.4273465 | 0 | 0 | 3.613946 | 2.058222 | 3.999876 | 4 | 2024-03-16 18:52 | 0.02790179 | -999999
8 | CCD | 2:47 | 0.08284457 | 0 | 0.2572795 | 0 | 0 | 3.181856 | 3.952443 | 1.999938 | 4 | 2024-03-16 22:52 | -0.02790179 | -999999
9 | CCC | 4:17 | 0.1258664 | 0 | 0.4554765 | 0 | 0 | 3.618387 | 2.057292 | 3.999876 | 5 | 2024-03-17 01:39 | 0.02790179 | -999999
10 | CCD | 2:57 | 0.08765488 | 0 | 0.2729222 | 0 | 0 | 3.185988 | 3.953063 | 1.999938 | 5 | 2024-03-17 05:57 | -0.02790179 | -999999
11 | CCC | 3:50 | 0.1129658 | 0 | 0.4054416 | 0 | 0 | 3.577009 | 2.053881 | 3.999876 | 6 | 2024-03-17 08:54 | 0.02790179 | -999999
12 | CCD | 2:45 | 0.0818811 | 0 | 0.2540161 | 0 | 0 | 3.170287 | 3.952443 | 1.999938 | 6 | 2024-03-17 12:43 | -0.03100199 | -999999
13 | CCC | 3:32 | 0.1042175 | 0 | 0.3760956 | 0 | 0 | 3.612897 | 2.055121 | 3.999876 | 7 | 2024-03-17 15:28 | 0.02790179 | -999999
14 | CCD | 2:39 | 0.07928916 | 0 | 0.2454277 | 0 | 0 | 3.165034 | 3.953063 | 1.999938 | 7 | 2024-03-17 19:00 | -0.03100199 | -999999
15 | CCC | 3:19 | 0.09821977 | 0 | 0.3545306 | 0 | 0 | 3.610477 | 2.053571 | 3.999876 | 8 | 2024-03-17 21:39 | 0.03100199 | -999999
16 | CCD | 2:34 | 0.07673225 | 0 | 0.2373908 | 0 | 0 | 3.161079 | 3.963604 | 1.999938 | 8 | 2024-03-18 00:58 | -0.02790179 | -999999
17 | CCC | 3:16 | 0.09707204 | 0 | 0.3504159 | 0 | 0 | 3.607701 | 2.056672 | 3.999876 | 9 | 2024-03-18 03:33 | 0.03100199 | -999999
18 | CCD | 2:34 | 0.07674947 | 0 | 0.2371746 | 0 | 0 | 3.157803 | 3.951823 | 1.999938 | 9 | 2024-03-18 06:49 | -0.02790179 | -999999
19 | CCC | 3:18 | 0.09766671 | 0 | 0.352307 | 0 | 0 | 3.606328 | 2.056051 | 3.999876 | 10 | 2024-03-18 09:23 | 0.03100199 | -999999
20 | CCD | 2:37 | 0.07785865 | 0 | 0.2405861 | 0 | 0 | 3.157592 | 3.962363 | 1.999938 | 10 | 2024-03-18 12:40 | -0.02790179 | -999999
21 | CCC | 3:18 | 0.09700805 | 0 | 0.3501942 | 0 | 0 | 3.611421 | 2.052641 | 3.999876 | 11 | 2024-03-18 15:17 | 0.02790179 | -999999
22 | CCD | 2:37 | 0.0774764 | 0 | 0.2392142 | 0 | 0 | 3.153083 | 3.952133 | 1.999938 | 11 | 2024-03-18 18:35 | -0.02790179 | -999999
23 | CCC | 3:10 | 0.0934901 | 0 | 0.3371526 | 0 | 0 | 3.607898 | 2.052021 | 3.999876 | 12 | 2024-03-18 21:12 | 0.03100199 | -999999
24 | CCD | 2:32 | 0.07574585 | 0 | 0.2335098 | 0 | 0 | 3.150051 | 3.951203 | 1.999938 | 12 | 2024-03-19 00:22 | -0.02790179 | -999999
25 | CCC | 3:12 | 0.09379937 | 0 | 0.3382345 | 0 | 0 | 3.608593 | 2.056051 | 3.999876 | 13 | 2024-03-19 02:54 | 0.02790179 | -999999
26 | CCD | 2:33 | 0.07534618 | 0 | 0.2321649 | 0 | 0 | 3.148485 | 3.953683 | 1.999938 | 13 | 2024-03-19 06:06 | -0.02790179 | -999999
27 | CCC | 3:12 | 0.09452359 | 0 | 0.3413724 | 0 | 0 | 3.612932 | 2.052951 | 3.999876 | 14 | 2024-03-19 08:39 | 0.03100199 | -999999
28 | CCD | 2:33 | 0.0761033 | 0 | 0.2344619 | 0 | 0 | 3.146111 | 3.953683 | 1.999938 | 14 | 2024-03-19 11:51 | -0.03100199 | -999999
29 | CCC | 3:12 | 0.09431849 | 0 | 0.3400923 | 0 | 0 | 3.601428 | 2.046441 | 3.999876 | 15 | 2024-03-19 14:24 | 0.02790179 | -999999
30 | CCD | 2:34 | 0.07602815 | 0 | 0.2339626 | 0 | 0 | 3.14431 | 3.956783 | 1.999938 | 15 | 2024-03-19 17:36 | -0.03100199 | -999999
31 | CCC | 3:21 | 0.09849325 | 0 | 0.355413 | 0 | 0 | 3.607701 | 2.044581 | 3.999876 | 16 | 2024-03-19 20:10 | 0.02790179 | -999999
32 | CCD | 2:38 | 0.07705233 | 0 | 0.2368139 | 0 | 0 | 3.146261 | 3.956163 | 1.999938 | 16 | 2024-03-19 23:31 | -0.02790179 | -999999
33 | CCC | 3:38 | 0.1078738 | 0 | 0.3891248 | 0 | 0 | 3.606771 | 2.044271 | 3.999876 | 17 | 2024-03-20 02:09 | 0.02790179 | -999999
34 | CCD | 2:40 | 0.07911178 | 0 | 0.2424837 | 0 | 0 | 3.138282 | 3.956783 | 1.999938 | 17 | 2024-03-20 05:47 | -0.03100199 | -999999
35 | CCC | 3:48 | 0.1123674 | 0 | 0.4051537 | 0 | 0 | 3.593395 | 2.047061 | 3.999876 | 18 | 2024-03-20 08:27 | 0.03100199 | -999999
36 | CCD | 2:39 | 0.07991539 | 0 | 0.2445424 | 0 | 0 | 3.133677 | 3.961123 | 1.999938 | 18 | 2024-03-20 12:15 | -0.03100199 | -999999
37 | CCC | 3:42 | 0.1097626 | 0 | 0.3961102 | 0 | 0 | 3.606517 | 2.041791 | 3.999876 | 19 | 2024-03-20 14:54 | 0.02790179 | -999999
38 | CCD | 2:36 | 0.07730497 | 0 | 0.2359503 | 0 | 0 | 3.128405 | 3.962363 | 1.999938 | 19 | 2024-03-20 18:36 | -0.02790179 | -999999
39 | CCC | 3:37 | 0.1063808 | 0 | 0.384012 | 0 | 0 | 3.60972 | 2.040861 | 3.999876 | 20 | 2024-03-20 21:13 | 0.03100199 | -999999
40 | CCD | 2:32 | 0.07586457 | 0 | 0.2312825 | 0 | 0 | 3.12407 | 3.960504 | 1.999938 | 20 | 2024-03-21 00:49 | -0.02790179 | -999999
41 | CCC | 3:23 | 0.0999167 | 0 | 0.3609096 | 0 | 0 | 3.617358 | 2.046441 | 3.999876 | 21 | 2024-03-21 03:21 | 0.02790179 | -999999
42 | CCD | 2:29 | 0.07383356 | 0 | 0.224869 | 0 | 0 | 3.121767 | 3.960504 | 1.999938 | 21 | 2024-03-21 06:44 | -0.02790179 | -999999
43 | CCC | 3:01 | 0.08870698 | 0 | 0.3196424 | 0 | 0 | 3.598738 | 2.044581 | 3.999876 | 22 | 2024-03-21 09:13 | 0.03100199 | -999999
44 | CCD | 2:24 | 0.07092512 | 0 | 0.215689 | 0 | 0 | 3.115699 | 3.961434 | 1.999938 | 22 | 2024-03-21 12:13 | -0.03100199 | -999999
45 | CCC | 2:56 | 0.08700632 | 0 | 0.3137222 | 0 | 0 | 3.613774 | 2.040551 | 3.999876 | 23 | 2024-03-21 14:37 | 0.03100199 | -999999
46 | CCD | 2:23 | 0.07209149 | 0 | 0.2198564 | 0 | 0 | 3.123276 | 3.972594 | 1.999938 | 23 | 2024-03-21 17:33 | -0.03100199 | -999999
47 | CCC | 2:47 | 0.08378454 | 0 | 0.3016652 | 0 | 0 | 3.607081 | 2.040861 | 3.999876 | 24 | 2024-03-21 19:56 | 0.03100199 | -999999
48 | CCD | 2:19 | 0.07068695 | 0 | 0.2154967 | 0 | 0 | 3.118571 | 3.961434 | 1.999938 | 24 | 2024-03-21 22:43 | -0.03100199 | -999999
49 | CCC | 2:40 | 0.08050583 | 0 | 0.289903 | 0 | 0 | 3.599926 | 2.041791 | 3.999876 | 25 | 2024-03-22 01:02 | 0.03100199 | -999999
50 | CCD | 2:15 | 0.06858082 | 0 | 0.2088055 | 0 | 0 | 3.114053 | 3.963604 | 1.999938 | 25 | 2024-03-22 03:41 | -0.02790179 | -999999
51 | CCC | 2:35 | 0.07804359 | 0 | 0.2808992 | 0 | 0 | 3.605274 | 2.041791 | 3.999876 | 26 | 2024-03-22 05:56 | 0.03100199 | -999999
52 | CCD | 2:13 | 0.06698205 | 0 | 0.2040946 | 0 | 0 | 3.115756 | 3.96484375 | 1.999938 | 26 | 2024-03-22 08:31 | -0.03100199 | -999999
53 | CCC | 2:30 | 0.07571986 | 0 | 0.272175 | 0 | 0 | 3.598341 | 2.040861 | 3.999876 | 27 | 2024-03-22 10:44 | 0.03100199 | -999999
54 | CCD | 2:12 | 0.06674295 | 0 | 0.2031963 | 0 | 0 | 3.110919 | 3.961434 | 1.999938 | 27 | 2024-03-22 13:14 | -0.02790179 | -999999
55 | CCC | 2:28 | 0.07519669 | 0 | 0.2701853 | 0 | 0 | 3.595131 | 2.039931 | 4.000186 | 28 | 2024-03-22 15:26 | 0.03100199 | -999999
56 | CCD | 2:09 | 0.06551693 | 0 | 0.1994515 | 0 | 0 | 3.111669 | 3.962363 | 1.999938 | 28 | 2024-03-22 17:54 | -0.03100199 | -999999
57 | CCC | 2:29 | 0.07543626 | 0 | 0.2714354 | 0 | 0 | 3.599766 | 2.039931 | 3.999876 | 29 | 2024-03-22 20:03 | 0.03100199 | -999999
58 | CCD | 2:12 | 0.06719149 | 0 | 0.204667 | 0 | 0 | 3.110811 | 3.965154 | 1.999938 | 29 | 2024-03-22 22:32 | -0.03100199 | -999999
59 | CCC | 2:30 | 0.0756404 | 0 | 0.271818 | 0 | 0 | 3.598981 | 2.03683 | 3.999876 | 30 | 2024-03-23 00:44 | 0.02790179 | -999999
60 | CCD | 2:11 | 0.06625101 | 0 | 0.2019569 | 0 | 0 | 3.113977 | 3.962363 | 1.999938 | 30 | 2024-03-23 03:14 | -0.02790179 | -999999
61 | CCC | 2:25 | 0.07303471 | 0 | 0.2625782 | 0 | 0 | 3.599387 | 2.040551 | 3.999876 | 31 | 2024-03-23 05:25 | 0.03100199 | -999999
62 | CCD | 2:09 | 0.06550232 | 0 | 0.1992192 | 0 | 0 | 3.105779 | 3.961434 | 1.999938 | 31 | 2024-03-23 07:50 | -0.03100199 | -999999
63 | CCC | 2:22 | 0.07115943 | 0 | 0.2551867 | 0 | 0 | 3.592598 | 2.03807 | 3.999876 | 32 | 2024-03-23 09:58 | 0.03100199 | -999999
64 | CCD | 2:05 | 0.06316438 | 0 | 0.1920071 | 0 | 0 | 3.101239 | 3.961744 | 1.999938 | 32 | 2024-03-23 12:20 | -0.03100199 | -999999
65 | CCC | 2:19 | 0.06985575 | 0 | 0.2513328 | 0 | 0 | 3.606862 | 2.040551 | 3.999876 | 33 | 2024-03-23 14:25 | 0.02790179 | -999999
66 | CCD | 2:06 | 0.06392363 | 0 | 0.1942897 | 0 | 0 | 3.104991 | 3.961434 | 1.999938 | 33 | 2024-03-23 16:44 | -0.03100199 | -999999
67 | CCC | 2:21 | 0.07085537 | 0 | 0.2542935 | 0 | 0 | 3.595487 | 2.039621 | 3.999876 | 34 | 2024-03-23 18:50 | 0.03100199 | -999999
68 | CCD | 2:06 | 0.06360434 | 0 | 0.1935093 | 0 | 0 | 3.104249 | 3.963294 | 1.999938 | 34 | 2024-03-23 21:11 | -0.02790179 | -999999
69 | CCC | 2:20 | 0.07008111 | 0 | 0.2516686 | 0 | 0 | 3.596608 | 2.03776 | 3.999876 | 35 | 2024-03-23 23:17 | 0.03100199 | -999999
70 | CCD | 2:05 | 0.06266548 | 0 | 0.1905543 | 0 | 0 | 3.105117 | 3.965464 | 1.999938 | 35 | 2024-03-24 01:38 | -0.03100199 | -999999
71 | CCC | 2:18 | 0.06839674 | 0 | 0.245634 | 0 | 0 | 3.593243 | 2.040241 | 3.999876 | 36 | 2024-03-24 03:43 | 0.02790179 | -999999
72 | CCD | 2:03 | 0.06210309 | 0 | 0.1888353 | 0 | 0 | 3.102732 | 3.965154 | 1.999938 | 36 | 2024-03-24 06:00 | -0.02790179 | -999999
73 | CCC | 2:12 | 0.06626669 | 0 | 0.2379626 | 0 | 0 | 3.602145 | 2.043031 | 3.999876 | 37 | 2024-03-24 08:04 | 0.03100199 | -999999
74 | CCD | 1:59 | 0.05983249 | 0 | 0.1812958 | 0 | 0 | 3.094671 | 3.96484375 | 1.999938 | 37 | 2024-03-24 10:16 | -0.03100199 | -999999
75 | CCC | 2:15 | 0.06740705 | 0 | 0.2423344 | 0 | 0 | 3.598622 | 2.040861 | 3.999876 | 38 | 2024-03-24 12:14 | 0.03100199 | -999999
76 | CCD | 2:04 | 0.06240928 | 0 | 0.1897527 | 0 | 0 | 3.106454 | 3.965464 | 1.999938 | 38 | 2024-03-24 14:29 | -0.03100199 | -999999
77 | CCC | 2:26 | 0.0736279 | 0 | 0.2638245 | 0 | 0 | 3.580397 | 2.040241 | 3.999876 | 39 | 2024-03-24 16:33 | 0.02790179 | -999999
78 | CCD | 2:08 | 0.06493592 | 0 | 0.1975042 | 0 | 0 | 3.102059 | 3.962363 | 1.999938 | 39 | 2024-03-24 18:59 | -0.03100199 | -999999
79 | CCC | 2:13 | 0.06684542 | 0 | 0.2401366 | 0 | 0 | 3.598958 | 2.040551 | 3.999876 | 40 | 2024-03-24 21:07 | 0.03100199 | -999999
80 | CCD | 2:00 | 0.06081417 | 0 | 0.1846781 | 0 | 0 | 3.098303 | 3.961744 | 1.999938 | 40 | 2024-03-24 23:20 | -0.03100199 | -999999
81 | CCC | 2:12 | 0.06616032 | 0 | 0.2377039 | 0 | 0 | 3.59747 | 2.042411 | 3.999876 | 41 | 2024-03-25 01:20 | 0.02790179 | -999999
82 | CCD | 2:00 | 0.06063001 | 0 | 0.1839316 | 0 | 0 | 3.094864 | 3.972904 | 1.999938 | 41 | 2024-03-25 03:32 | -0.02790179 | -999999
83 | CCC | 2:13 | 0.06658668 | 0 | 0.2392557 | 0 | 0 | 3.602704 | 2.042101 | 3.999876 | 42 | 2024-03-25 05:32 | 0.03100199 | -999999
84 | CCD | 2:01 | 0.06109084 | 0 | 0.1852098 | 0 | 0 | 3.095108 | 3.963294 | 1.999938 | 42 | 2024-03-25 07:45 | -0.03100199 | -999999
85 | CCC | 2:20 | 0.07121111 | 0 | 0.256511 | 0 | 0 | 3.610702 | 2.042101 | 3.999876 | 43 | 2024-03-25 09:45 | 0.02790179 | -999999
86 | CCD | 2:04 | 0.06330318 | 0 | 0.1924287 | 0 | 0 | 3.097977 | 3.96484375 | 1.999938 | 43 | 2024-03-25 12:05 | -0.03100199 | -999999
87 | CCC | 2:10 | 0.06597248 | 0 | 0.2367406 | 0 | 0 | 3.598135 | 2.041481 | 3.999876 | 44 | 2024-03-25 14:10 | 0.03100199 | -999999
88 | CCD | 1:58 | 0.05993966 | 0 | 0.1818895 | 0 | 0 | 3.092758 | 3.965464 | 1.999938 | 44 | 2024-03-25 16:20 | -0.03100199 | -999999
89 | CCC | 2:18 | 0.06936187 | 0 | 0.2490157 | 0 | 0 | 3.593162 | 2.03807 | 3.999876 | 45 | 2024-03-25 18:18 | 0.03100199 | -999999
90 | CCD | 2:10 | 0.06529023 | 0 | 0.1982079 | 0 | 0 | 3.101029 | 3.962054 | 1.999938 | 45 | 2024-03-25 20:36 | -0.02790179 | -999999
91 | CCC | 2:29 | 0.07581344 | 0 | 0.2722993 | 0 | 0 | 3.595251 | 2.040861 | 3.999876 | 46 | 2024-03-25 22:46 | 0.03100199 | -999999
92 | CCD | 2:16 | 0.06957552 | 0 | 0.2117476 | 0 | 0 | 3.107959 | 3.962674 | 1.999938 | 46 | 2024-03-26 01:16 | -0.03100199 | -999999
93 | CCC | 2:33 | 0.07836301 | 0 | 0.2811792 | 0 | 0 | 3.589083 | 2.03807 | 3.999876 | 47 | 2024-03-26 03:31 | 0.03100199 | -999999
94 | CCD | 2:17 | 0.06965876 | 0 | 0.2120474 | 0 | 0 | 3.111206 | 3.965774 | 1.999938 | 47 | 2024-03-26 06:05 | -0.03100199 | -999999
95 | CCC | 2:30 | 0.07658449 | 0 | 0.2742832 | 0 | 0 | 3.580723 | 2.040241 | 3.999876 | 48 | 2024-03-26 08:22 | 0.03100199 | -999999
96 | CCD | 2:16 | 0.06896933 | 0 | 0.20952 | 0 | 0 | 3.105602 | 3.973524 | 1.999938 | 48 | 2024-03-26 10:53 | -0.03100199 | -999999
97 | CCC | 2:37 | 0.08052402 | 0 | 0.2884192 | 0 | 0 | 3.580019 | 2.03714 | 3.999876 | 49 | 2024-03-26 13:08 | 0.03100199 | -999999
98 | CCD | 2:18 | 0.07013115 | 0 | 0.2136475 | 0 | 0 | 3.107788 | 3.964224 | 1.999938 | 49 | 2024-03-26 15:45 | -0.02790179 | -999999
99 | CCC | 2:23 | 0.07149488 | 0 | 0.2558129 | 0 | 0 | 3.573269 | 2.040861 | 3.999876 | 50 | 2024-03-26 18:03 | 0.03100199 | -999999
100 | CCD | 2:07 | 0.06306054 | 0 | 0.1911294 | 0 | 0 | 3.090782 | 3.963294 | 1.999938 | 50 | 2024-03-26 20:26 | -0.03100199 | -999999
101 | CCC | 2:14 | 0.06702638 | 0 | 0.2405533 | 0 | 0 | 3.598579 | 2.040551 | 3.999876 | 51 | 2024-03-26 22:32 | 0.02790179 | -999999
102 | CCD | 2:03 | 0.06158254 | 0 | 0.1865374 | 0 | 0 | 3.092357 | 3.963604 | 1.999938 | 51 | 2024-03-27 00:46 | -0.03100199 | -999999
103 | CCC | 2:11 | 0.06631286 | 0 | 0.2382594 | 0 | 0 | 3.605013 | 2.040861 | 3.999876 | 52 | 2024-03-27 02:49 | 0.03100199 | -999999
104 | CCD | 2:00 | 0.06053639 | 0 | 0.1830952 | 0 | 0 | 3.090602 | 3.963604 | 1.999938 | 52 | 2024-03-27 05:00 | -0.02790179 | -999999
105 | CCC | 2:15 | 0.06782807 | 0 | 0.2421122 | 0 | 0 | 3.556371 | 2.039621 | 3.999876 | 53 | 2024-03-27 07:01 | 0.03100199 | -999999
106 | CCD | 2:01 | 0.06037616 | 0 | 0.1826718 | 0 | 0 | 3.090116 | 3.965154 | 1.999938 | 53 | 2024-03-27 09:15 | -0.03100199 | -999999
107 | CCC | 2:17 | 0.06778015 | 0 | 0.2422575 | 0 | 0 | 3.578172 | 2.039931 | 3.999876 | 54 | 2024-03-27 11:16 | 0.03100199 | -999999
108 | CCD | 2:03 | 0.06207624 | 0 | 0.1877442 | 0 | 0 | 3.082227 | 3.964224 | 1.999938 | 54 | 2024-03-27 13:32 | -0.03100199 | -999999
109 | CCC | 2:07 | 0.06412728 | 0 | 0.2297364 | 0 | 0 | 3.59112 | 2.048611 | 3.999876 | 55 | 2024-03-27 15:35 | 0.02790179 | -999999
110 | CCD | 1:56 | 0.05847163 | 0 | 0.1767175 | 0 | 0 | 3.084574 | 3.958643 | 1.999938 | 55 | 2024-03-27 17:43 | -0.02790179 | -999999
111 | CCC | 2:08 | 0.06396376 | 0 | 0.2294748 | 0 | 0 | 3.597794 | 2.049851 | 3.999876 | 56 | 2024-03-27 19:38 | 0.02790179 | -999999
112 | CCD | 1:57 | 0.05899447 | 0 | 0.1784725 | 0 | 0 | 3.085076 | 3.961434 | 1.999938 | 56 | 2024-03-27 21:46 | -0.02790179 | -999999
113 | CCC | 2:03 | 0.06259423 | 0 | 0.2242023 | 0 | 0 | 3.588915 | 2.05078125 | 4.000186 | 57 | 2024-03-27 23:43 | 0.03100199 | -999999
114 | CCD | 1:53 | 0.05707325 | 0 | 0.1723455 | 0 | 0 | 3.083822 | 3.958333 | 1.999938 | 57 | 2024-03-28 01:46 | -0.02790179 | -999999
115 | CCC | 2:03 | 0.06165374 | 0 | 0.2211035 | 0 | 0 | 3.601431 | 2.047061 | 3.999876 | 58 | 2024-03-28 03:39 | 0.03100199 | -999999
116 | CCD | 1:52 | 0.05664165 | 0 | 0.1710586 | 0 | 0 | 3.083483 | 3.957093 | 1.999938 | 58 | 2024-03-28 05:41 | -0.03100199 | -999999
117 | CCC | 1:58 | 0.05966809 | 0 | 0.2139099 | 0 | 0 | 3.597226 | 2.048921 | 4.000186 | 59 | 2024-03-28 07:33 | 0.03100199 | -999999
118 | CCD | 1:51 | 0.05611666 | 0 | 0.1694598 | 0 | 0 | 3.081287 | 3.961123 | 1.999938 | 59 | 2024-03-28 09:32 | -0.03100199 | -999999
119 | CCC | 2:00 | 0.06056025 | 0 | 0.216969 | 0 | 0 | 3.587509 | 2.044581 | 3.999876 | 60 | 2024-03-28 11:22 | 0.02790179 | -999999
120 | CCD | 1:52 | 0.05646723 | 0 | 0.1702994 | 0 | 0 | 3.080148 | 3.958023 | 1.999938 | 60 | 2024-03-28 13:23 | -0.03100199 | -999999
121 | CCC | 2:17 | 0.06836703 | 0 | 0.2454437 | 0 | 0 | 3.597937 | 2.046751 | 3.999876 | 61 | 2024-03-28 15:14 | 0.02790179 | -999999
122 | CCD | 2:06 | 0.06238912 | 0 | 0.1891745 | 0 | 0 | 3.095933 | 3.960814 | 1.999938 | 61 | 2024-03-28 17:31 | -0.03100199 | -999999
123 | CCC | 2:02 | 0.06075116 | 0 | 0.2164581 | 0 | 0 | 3.557361 | 2.046751 | 3.999876 | 62 | 2024-03-28 19:37 | 0.03100199 | -999999
124 | CCD | 1:47 | 0.05427989 | 0 | 0.1635632 | 0 | 0 | 3.074932 | 3.957403 | 1.999938 | 62 | 2024-03-28 21:39 | -0.03100199 | -999999
125 | CCC | 1:56 | 0.05847791 | 0 | 0.2095882 | 0 | 0 | 3.597048 | 2.051401 | 3.999876 | 63 | 2024-03-28 23:27 | 0.03100199 | -999999
126 | CCD | 1:47 | 0.05390612 | 0 | 0.1624792 | 0 | 0 | 3.073496 | 3.958953 | 1.999938 | 63 | 2024-03-29 01:22 | -0.03100199 | -999999
127 | CCC | 1:53 | 0.05679103 | 0 | 0.2032576 | 0 | 0 | 3.5933 | 2.048611 | 3.999876 | 64 | 2024-03-29 03:09 | 0.03100199 | -999999
128 | CCD | 1:45 | 0.05313217 | 0 | 0.1598703 | 0 | 0 | 3.070409 | 3.958023 | 1.999938 | 64 | 2024-03-29 05:02 | -0.03100199 | -999999
129 | CCC | 1:55 | 0.05870024 | 0 | 0.2102536 | 0 | 0 | 3.597359 | 2.049541 | 3.999876 | 65 | 2024-03-29 06:46 | 0.02790179 | -999999
130 | CCD | 1:47 | 0.05449791 | 0 | 0.1642145 | 0 | 0 | 3.076601 | 3.959883 | 1.999938 | 65 | 2024-03-29 08:41 | -0.03100199 | -999999
131 | CCC | 1:58 | 0.06017033 | 0 | 0.2157626 | 0 | 0 | 3.601366 | 2.044581 | 4.000186 | 66 | 2024-03-29 10:28 | 0.02790179 | -999999
132 | CCD | 1:50 | 0.05586064 | 0 | 0.1685059 | 0 | 0 | 3.078445 | 3.959574 | 1.999938 | 66 | 2024-03-29 12:26 | -0.03100199 | -999999
133 | CCC | 1:57 | 0.05977122 | 0 | 0.2139055 | 0 | 0 | 3.592867 | 2.045511 | 3.999876 | 67 | 2024-03-29 14:16 | 0.03100199 | -999999
134 | CCD | 1:48 | 0.05480236 | 0 | 0.1652232 | 0 | 0 | 3.073314 | 3.959883 | 1.999938 | 67 | 2024-03-29 16:14 | -0.03100199 | -999999
135 | CCC | 1:54 | 0.05795351 | 0 | 0.2073164 | 0 | 0 | 3.589951 | 2.047061 | 3.999876 | 68 | 2024-03-29 18:01 | 0.03100199 | -999999
136 | CCD | 1:45 | 0.05327065 | 0 | 0.160398 | 0 | 0 | 3.073553 | 3.959883 | 1.999938 | 68 | 2024-03-29 19:56 | -0.03100199 | -999999
137 | CCC | 1:53 | 0.05680639 | 0 | 0.2032054 | 0 | 0 | 3.590486 | 2.049231 | 3.999876 | 69 | 2024-03-29 21:41 | 0.03100199 | -999999
138 | CCD | 1:44 | 0.05271601 | 0 | 0.1587115 | 0 | 0 | 3.074739 | 3.957403 | 1.999938 | 69 | 2024-03-29 23:33 | -0.02790179 | -999999
139 | CCC | 1:53 | 0.05619802 | 0 | 0.2010304 | 0 | 0 | 3.588089 | 2.046131 | 3.999876 | 70 | 2024-03-30 01:18 | 0.02790179 | -999999
140 | CCD | 1:44 | 0.05252058 | 0 | 0.1581142 | 0 | 0 | 3.074099 | 3.958023 | 1.999938 | 70 | 2024-03-30 03:10 | -0.02790179 | -999999
141 | CCC | 1:51 | 0.05543325 | 0 | 0.1981037 | 0 | 0 | 3.587315 | 2.051091 | 4.000186 | 71 | 2024-03-30 04:54 | 0.02790179 | -999999
142 | CCD | 1:42 | 0.05161226 | 0 | 0.1552883 | 0 | 0 | 3.072809 | 3.957093 | 1.999938 | 71 | 2024-03-30 06:45 | -0.03100199 | -999999
143 | CCC | 1:52 | 0.05628525 | 0 | 0.2015502 | 0 | 0 | 3.595724 | 2.047991 | 3.999876 | 72 | 2024-03-30 08:28 | 0.02790179 | -999999
144 | CCD | 1:45 | 0.05280879 | 0 | 0.1588716 | 0 | 0 | 3.07367 | 3.956783 | 1.999938 | 72 | 2024-03-30 10:20 | -0.02790179 | -999999
145 | CCC | 2:03 | 0.06130656 | 0 | 0.219542 | 0 | 0 | 3.577755 | 2.047061 | 3.999876 | 73 | 2024-03-30 12:05 | 0.03100199 | -999999
146 | CCD | 1:55 | 0.0574637 | 0 | 0.1734808 | 0 | 0 | 3.085317 | 3.961123 | 1.999938 | 73 | 2024-03-30 14:07 | -0.03100199 | -999999
147 | CCC | 2:13 | 0.06646157 | 0 | 0.238748 | 0 | 0 | 3.611939 | 2.049231 | 3.999876 | 74 | 2024-03-30 16:02 | 0.03100199 | -999999
148 | CCD | 1:58 | 0.05911425 | 0 | 0.1785828 | 0 | 0 | 3.078497 | 3.959574 | 1.999938 | 74 | 2024-03-30 18:16 | -0.03100199 | -999999
149 | CCC | 1:50 | 0.05517355 | 0 | 0.1971983 | 0 | 0 | 3.587023 | 2.050161 | 3.999876 | 75 | 2024-03-30 20:13 | 0.02790179 | -999999
150 | CCD | 1:42 | 0.05143631 | 0 | 0.1545382 | 0 | 0 | 3.065402 | 3.958643 | 1.999938 | 75 | 2024-03-30 22:03 | -0.03100199 | -999999
151 | CCC | 1:47 | 0.05402224 | 0 | 0.1931414 | 0 | 0 | 3.58817 | 2.052331 | 3.999876 | 76 | 2024-03-30 23:44 | 0.02790179 | -999999
152 | CCD | 1:40 | 0.05066628 | 0 | 0.1520771 | 0 | 0 | 3.06354 | 3.960504 | 1.999938 | 76 | 2024-03-31 01:31 | -0.03100199 | -999999
153 | CCC | 1:46 | 0.0535554 | 0 | 0.191476 | 0 | 0 | 3.586902 | 2.046131 | 3.999876 | 77 | 2024-03-31 03:11 | 0.03100199 | -999999
154 | CCD | 1:38 | 0.04965851 | 0 | 0.1491391 | 0 | 0 | 3.064798 | 3.958953 | 1.999938 | 77 | 2024-03-31 04:57 | -0.03100199 | -999999
155 | CCC | 1:43 | 0.05224661 | 0 | 0.1866826 | 0 | 0 | 3.587304 | 2.051401 | 3.999876 | 78 | 2024-03-31 06:34 | 0.03100199 | -999999
156 | CCD | 1:36 | 0.04908787 | 0 | 0.1471998 | 0 | 0 | 3.063544 | 3.957403 | 1.999938 | 78 | 2024-03-31 08:18 | -0.03100199 | -999999
157 | CCC | 1:45 | 0.05332236 | 0 | 0.1908185 | 0 | 0 | 3.590357 | 2.049231 | 3.999876 | 79 | 2024-03-31 09:54 | 0.02790179 | -999999
158 | CCD | 1:38 | 0.05001489 | 0 | 0.1501649 | 0 | 0 | 3.065216 | 3.957093 | 1.999938 | 79 | 2024-03-31 11:39 | -0.03100199 | -999999
159 | CCC | 2:00 | 0.06073433 | 0 | 0.2181004 | 0 | 0 | 3.606461 | 2.050471 | 3.999876 | 80 | 2024-03-31 13:17 | 0.03100199 | -999999
160 | CCD | 1:56 | 0.05808517 | 0 | 0.1754495 | 0 | 0 | 3.084077 | 3.958333 | 1.999938 | 80 | 2024-03-31 15:17 | -0.03100199 | -999999
161 | CCC | 2:07 | 0.06294177 | 0 | 0.2248634 | 0 | 0 | 3.578904 | 2.044891 | 3.999876 | 81 | 2024-03-31 17:13 | 0.03100199 | -999999
162 | CCD | 1:56 | 0.05801798 | 0 | 0.1755376 | 0 | 0 | 3.0928 | 3.959263 | 1.999938 | 81 | 2024-03-31 19:20 | -0.03100199 | -999999
163 | CCC | 1:53 | 0.05715529 | 0 | 0.2042452 | 0 | 0 | 3.588392 | 2.048921 | 3.999876 | 82 | 2024-03-31 21:16 | 0.03100199 | -999999
164 | CCD | 1:44 | 0.05271456 | 0 | 0.158504 | 0 | 0 | 3.070746 | 3.960193 | 1.999938 | 82 | 2024-03-31 23:08 | -0.03100199 | -999999
165 | CCC | 1:52 | 0.05658378 | 0 | 0.2022321 | 0 | 0 | 3.582569 | 2.045821 | 3.999876 | 83 | 2024-04-01 00:52 | 0.03100199 | -999999
166 | CCD | 1:45 | 0.05295629 | 0 | 0.1593121 | 0 | 0 | 3.069525 | 3.961123 | 1.999938 | 83 | 2024-04-01 02:45 | -0.02790179 | -999999
167 | CCC | 1:49 | 0.05469727 | 0 | 0.1953193 | 0 | 0 | 3.581633 | 2.049231 | 3.999876 | 84 | 2024-04-01 04:29 | 0.03100199 | -999999
168 | CCD | 1:42 | 0.05114589 | 0 | 0.1536638 | 0 | 0 | 3.068868 | 3.958953 | 1.999938 | 84 | 2024-04-01 06:19 | -0.03100199 | -999999
169 | CCC | 1:51 | 0.05617353 | 0 | 0.2011372 | 0 | 0 | 3.593098 | 2.048611 | 3.999876 | 85 | 2024-04-01 08:00 | 0.03100199 | -999999
170 | CCD | 1:44 | 0.05296561 | 0 | 0.159128 | 0 | 0 | 3.068618 | 3.958023 | 1.999938 | 85 | 2024-04-01 09:51 | -0.03100199 | -999999
171 | CCC | 0:22 | 0.01128885 | 0 | 0.0354472 | 0 | 0 | 3.257416 | 2.046751 | 3.366816 | 86 | 2024-04-01 11:35 | 0.03100199 | -999999

## Log
Start Normally [2024/03/15 18:43:00]
Record Start Normally
Be Backup or Testing...