## TestInformation
Save Path | C:\LAND\data_now\_003_5.cex
Step | StepType | Cycle | Current | Voltage | Power
1 | CCD | 1 | 0 | 2.49783 | 0
1 | CCD | 1 | -0.03100199 | 1.999318 | -0.06198283
1 | CCD | 2 | 0.03100199 | 3.999876 | 0.1240041
1 | CCD | 2 | -0.03100199 | 1.999938 | -0.06200205
1 | CCD | 3 | 0.03100199 | 3.999876 | 0.1240041
1 | CCD | 3 | -0.03100199 | 1.999938 | -0.06200205
1 | CCD | 4 | 0.03100199 | 3.999876 | 0.1240041
1 | CCD | 4 | -0.03100199 | 1.999938 | -0.06200205
1 | CCD | 5 | 0.03100199 | 3.999876 | 0.1240041
1 | CCD | 5 | -0.03100199 | 1.999938 | -0.06200205
1 | CCD | 6 | 0.03100199 | 3.999876 | 0.1240041
1 | CCD | 6 | -0.03100199 | 1.999938 | -0.06200205
1 | CCD | 7 | 0.03100199 | 3.999876 | 0.1240041
1 | CCD | 7 | -0.03100199 | 1.999938 | -0.06200205
1 | CCD | 8 | 0.03100199 | 3.999876 | 0.1240041
1 | CCD | 8 | -0.03100199 | 1.999938 | -0.06200205
1 | CCD | 9 | 0.03100199 | 3.999876 | 0.1240041
1 | CCD | 9 | -0.03100199 | 1.999938 | -0.06200205
1 | CCD | 10 | 0.03100199 | 3.999876 | 0.1240041
1 | CCD | 10 | -0.03100199 | 1.999938 | -0.06200205
1 | CCD | 11 | 0.03100199 | 3.999876 | 0.1240041
1 | CCD | 11 | -0.03100199 | 1.999938 | -0.06200205
1 | CCD | 12 | 0.03100199 | 3.999876 | 0.1240041
1 | CCD | 12 | -0.03100199 | 1.999938 | -0.06200205
1 | CCD | 13 | 0.03100199 | 3.999876 | 0.1240041
1 | CCD | 13 | -0.03100199 | 1.999938 | -0.06200205
1 | CCD | 14 | 0.03100199 | 3.999876 | 0.1240041
1 | CCD | 14 | -0.03100199 | 1.999938 | -0.06200205
1 | CCD | 15 | 0.03100199 | 3.999876 | 0.1240041
1 | CCD | 15 | -0.03100199 | 1.999628 | -0.06199244
1 | CCD | 16 | 0.03100199 | 3.999876 | 0.1240041
1 | CCD | 16 | -0.03100199 | 1.999938 | -0.06200205
1 | CCD | 17 | 0.03100199 | 3.999876 | 0.1240041
1 | CCD | 17 | -0.03100199 | 1.999938 | -0.06200205
1 | CCD | 18 | 0.03100199 | 3.999876 | 0.1240041
1 | CCD | 18 | -0.03100199 | 1.999938 | -0.06200205
1 | CCD | 19 | 0.03100199 | 3.999876 | 0.1240041
1 | CCD | 19 | -0.03100199 | 1.999938 | -0.06200205
1 | CCD | 20 | 0.03100199 | 3.999876 | 0.1240041
1 | CCD | 20 | -0.03100199 | 1.999938 | -0.06200205
1 | CCD | 21 | 0.03100199 | 3.999876 | 0.1240041
1 | CCD | 21 | -0.03100199 | 1.999628 | -0.06199244
1 | CCD | 22 | 0.03100199 | 3.999876 | 0.1240041
1 | CCD | 22 | -0.03100199 | 1.999938 | -0.06200205
1 | CCD | 23 | 0.03100199 | 3.999876 | 0.1240041
1 | CCD | 23 | -0.03100199 | 1.999938 | -0.06200205
1 | CCD | 24 | 0.03100199 | 3.999876 | 0.1240041
1 | CCD | 24 | -0.03100199 | 1.999938 | -0.06200205
1 | CCD | 25 | 0.03100199 | 3.999876 | 0.1240041
1 | CCD | 25 | -0.03100199 | 1.999938 | -0.06200205
1 | CCD | 26 | 0.03100199 | 3.999876 | 0.1240041
1 | CCD | 26 | -0.03100199 | 1.999938 | -0.06200205
1 | CCD | 27 | 0.03100199 | 3.999876 | 0.1240041
1 | CCD | 27 | -0.03100199 | 1.999938 | -0.06200205
1 | CCD | 28 | 0.03100199 | 3.999876 | 0.1240041
1 | CCD | 28 | -0.03100199 | 1.999938 | -0.06200205
1 | CCD | 29 | 0.03100199 | 3.999876 | 0.1240041
1 | CCD | 29 | -0.03100199 | 1.999938 | -0.06200205
1 | CCD | 30 | 0.03100199 | 3.999876 | 0.1240041
1 | CCD | 30 | -0.03100199 | 1.999938 | -0.06200205
1 | CCD | 31 | 0.03100199 | 3.999876 | 0.1240041
1 | CCD | 31 | -0.03100199 | 1.999938 | -0.06200205
1 | CCD | 32 | 0.03100199 | 3.999876 | 0.1240041
1 | CCD | 32 | -0.03100199 | 1.999938 | -0.06200205
1 | CCD | 33 | 0.03100199 | 3.999876 | 0.1240041
1 | CCD | 33 | -0.03100199 | 1.999938 | -0.06200205
1 | CCD | 34 | 0.03100199 | 3.999876 | 0.1240041
1 | CCD | 34 | -0.03100199 | 1.999938 | -0.06200205
1 | CCD | 35 | 0.03100199 | 3.999876 | 0.1240041
1 | CCD | 35 | -0.03100199 | 1.999938 | -0.06200205
1 | CCD | 36 | 0.03100199 | 3.999876 | 0.1240041
1 | CCD | 36 | -0.03100199 | 1.999938 | -0.06200205
1 | CCD | 37 | 0.03100199 | 3.999876 | 0.1240041
1 | CCD | 37 | -0.03100199 | 1.999938 | -0.06200205
1 | CCD | 38 | 0.03100199 | 3.999876 | 0.1240041
1 | CCD | 38 | -0.03100199 | 1.999938 | -0.06200205
1 | CCD | 39 | 0.03100199 | 3.999876 | 0.1240041
1 | CCD | 39 | -0.03100199 | 1.999938 | -0.06200205
1 | CCD | 40 | 0.03100199 | 3.999876 | 0.1240041
1 | CCD | 40 | -0.03100199 | 1.999938 | -0.06200205
1 | CCD | 41 | 0.03100199 | 3.999876 | 0.1240041
1 | CCD | 41 | -0.03100199 | 1.999938 | -0.06200205
1 | CCD | 42 | 0.03100199 | 3.999876 | 0.1240041
1 | CCD | 42 | -0.03100199 | 1.999938 | -0.06200205
1 | CCD | 43 | 0.03100199 | 3.999876 | 0.1240041
1 | CCD | 43 | -0.03100199 | 1.999938 | -0.06200205
1 | CCD | 44 | 0.03100199 | 3.999876 | 0.1240041
1 | CCD | 44 | -0.03100199 | 1.999938 | -0.06200205
1 | CCD | 45 | 0.03100199 | 3.999876 | 0.1240041
1 | CCD | 45 | -0.03100199 | 1.999938 | -0.06200205
1 | CCD | 46 | 0.03100199 | 3.999876 | 0.1240041
1 | CCD | 46 | -0.03100199 | 1.999938 | -0.06200205
1 | CCD | 47 | 0.03100199 | 3.999876 | 0.1240041
1 | CCD | 47 | -0.03100199 | 1.999938 | -0.06200205
1 | CCD | 48 | 0.03100199 | 3.999876 | 0.1240041
1 | CCD | 48 | -0.03100199 | 1.999938 | -0.06200205
1 | CCD | 49 | 0.03100199 | 3.999876 | 0.1240041
1 | CCD | 49 | -0.03100199 | 1.999938 | -0.06200205
1 | CCD | 50 | 0.03100199 | 3.999876 | 0.1240041
1 | CCD | 50 | -0.03100199 | 1.999938 | -0.06200205
1 | CCD | 51 | 0.03100199 | 3.999876 | 0.1240041
1 | CCD | 51 | -0.03100199 | 1.999938 | -0.06200205
1 | CCD | 52 | 0.03100199 | 3.999876 | 0.1240041
1 | CCD | 52 | -0.03100199 | 1.999938 | -0.06200205
1 | CCD | 53 | 0.03100199 | 3.999876 | 0.1240041
1 | CCD | 53 | -0.03100199 | 1.999938 | -0.06200205
1 | CCD | 54 | 0.03100199 | 3.999876 | 0.1240041
1 | CCD | 54 | -0.03100199 | 1.999938 | -0.06200205
1 | CCD | 55 | 0.03100199 | 3.999876 | 0.1240041
1 | CCD | 55 | -0.03100199 | 1.999938 | -0.06200205
1 | CCD | 56 | 0.03100199 | 3.999876 | 0.1240041
1 | CCD | 56 | -0.03100199 | 1.999938 | -0.06200205
1 | CCD | 57 | 0.03100199 | 3.999876 | 0.1240041
1 | CCD | 57 | -0.03100199 | 1.999938 | -0.06200205
1 | CCD | 58 | 0.03100199 | 3.999876 | 0.1240041
1 | CCD | 58 | -0.03100199 | 1.999938 | -0.06200205
1 | CCD | 59 | 0.03100199 | 3.999876 | 0.1240041
1 | CCD | 59 | -0.03100199 | 1.999938 | -0.06200205
1 | CCD | 60 | 0.03100199 | 3.999876 | 0.1240041
1 | CCD | 60 | -0.03100199 | 1.999938 | -0.06200205
1 | CCD | 61 | 0.03100199 | 3.999876 | 0.1240041
1 | CCD | 61 | -0.03100199 | 1.999938 | -0.06200205
1 | CCD | 62 | 0.03100199 | 3.999876 | 0.1240041
1 | CCD | 62 | -0.03100199 | 1.999938 | -0.06200205
1 | CCD | 63 | 0.03100199 | 3.999876 | 0.1240041
1 | CCD | 63 | -0.03100199 | 1.999938 | -0.06200205
1 | CCD | 64 | 0.03100199 | 3.999876 | 0.1240041
1 | CCD | 64 | -0.03100199 | 1.999938 | -0.06200205
1 | CCD | 65 | 0.03100199 | 3.999876 | 0.1240041
1 | CCD | 65 | -0.03100199 | 1.999938 | -0.06200205
1 | CCD | 66 | 0.03100199 | 3.999876 | 0.1240041
1 | CCD | 66 | -0.03100199 | 1.999938 | -0.06200205
1 | CCD | 67 | 0.03100199 | 3.999876 | 0.1240041
1 | CCD | 67 | -0.03100199 | 1.999938 | -0.06200205
1 | CCD | 68 | 0.03100199 | 3.999876 | 0.1240041
1 | CCD | 68 | -0.03100199 | 1.999938 | -0.06200205
1 | CCD | 69 | 0.03100199 | 3.999876 | 0.1240041
1 | CCD | 69 | -0.03100199 | 1.999938 | -0.06200205
1 | CCD | 70 | 0.03100199 | 3.999876 | 0.1240041
1 | CCD | 70 | -0.03100199 | 1.999938 | -0.06200205
1 | CCD | 71 | 0.03100199 | 3.999876 | 0.1240041
1 | CCD | 71 | -0.03100199 | 1.999938 | -0.06200205
1 | CCD | 72 | 0.03100199 | 3.999876 | 0.1240041
1 | CCD | 72 | -0.03100199 | 1.999938 | -0.06200205
1 | CCD | 73 | 0.03100199 | 3.999876 | 0.1240041
1 | CCD | 73 | -0.03100199 | 1.999938 | -0.06200205
1 | CCD | 74 | 0.03100199 | 3.999876 | 0.1240041
1 | CCD | 74 | -0.03100199 | 1.999938 | -0.06200205
1 | CCD | 75 | 0.03100199 | 3.999876 | 0.1240041
1 | CCD | 75 | -0.03100199 | 1.999938 | -0.06200205
1 | CCD | 76 | 0.03100199 | 3.999876 | 0.1240041
1 | CCD | 76 | -0.03100199 | 1.999938 | -0.06200205
1 | CCD | 77 | 0.03100199 | 3.999876 | 0.1240041
1 | CCD | 77 | -0.03100199 | 1.999938 | -0.06200205
1 | CCD | 78 | 0.03100199 | 3.999876 | 0.1240041
1 | CCD | 78 | -0.03100199 | 1.999938 | -0.06200205
1 | CCD | 79 | 0.03100199 | 3.999876 | 0.1240041
1 | CCD | 79 | -0.03100199 | 1.999938 | -0.06200205
1 | CCD | 80 | 0.03100199 | 3.999876 | 0.1240041
1 | CCD | 80 | -0.03100199 | 1.999938 | -0.06200205
1 | CCD | 81 | 0.03100199 | 3.999876 | 0.1240041
1 | CCD | 81 | -0.03100199 | 1.999938 | -0.06200205
1 | CCD | 82 | 0.03100199 | 3.999876 | 0.1240041
1 | CCD | 82 | -0.03100199 | 1.999938 | -0.06200205
1 | CCD | 83 | 0.03100199 | 3.999876 | 0.1240041
1 | CCD | 83 | -0.03100199 | 1.999938 | -0.06200205
1 | CCD | 84 | 0.03100199 | 3.999876 | 0.1240041
1 | CCD | 84 | -0.03100199 | 1.999938 | -0.06200205
1 | CCD | 85 | 0.03100199 | 3.999876 | 0.1240041
1 | CCD | 85 | -0.03100199 | 1.999938 | -0.06200205
1 | CCD | 86 | 0.03100199 | 3.999876 | 0.1240041
1 | CCD | 86 | -0.03100199 | 1.999628 | -0.06199244
1 | CCD | 87 | 0.03100199 | 3.999876 | 0.1240041
1 | CCD | 87 | -0.03100199 | 1.999938 | -0.06200205
1 | CCD | 88 | 0.03100199 | 3.999876 | 0.1240041
1 | CCD | 88 | -0.03100199 | 1.999938 | -0.06200205
1 | CCD | 89 | 0.03100199 | 3.999876 | 0.1240041
1 | CCD | 89 | -0.03100199 | 1.999938 | -0.06200205
1 | CCD | 90 | 0.03100199 | 4.000186 | 0.1240137
1 | CCD | 90 | -0.03100199 | 1.999938 | -0.06200205
1 | CCD | 91 | 0.03100199 | 3.999876 | 0.1240041
1 | CCD | 91 | -0.03100199 | 1.999938 | -0.06200205
1 | CCD | 92 | 0.03100199 | 3.999876 | 0.1240041
1 | CCD | 92 | -0.03100199 | 1.999938 | -0.06200205
1 | CCD | 93 | 0.03100199 | 3.999876 | 0.1240041
1 | CCD | 93 | -0.03100199 | 1.999938 | -0.06200205
1 | CCD | 94 | 0.03100199 | 3.999876 | 0.1240041
1 | CCD | 94 | -0.03100199 | 1.999938 | -0.06200205
1 | CCD | 95 | 0.03100199 | 3.999876 | 0.1240041
1 | CCD | 95 | -0.03100199 | 1.999938 | -0.06200205
1 | CCD | 96 | 0.03100199 | 3.999876 | 0.1240041
1 | CCD | 96 | -0.03100199 | 1.999938 | -0.06200205
1 | CCD | 97 | 0.03100199 | 3.999876 | 0.1240041
1 | CCD | 97 | -0.03100199 | 1.999938 | -0.06200205
1 | CCD | 98 | 0.03100199 | 3.999876 | 0.1240041
1 | CCD | 98 | -0.03100199 | 1.999938 | -0.06200205
1 | CCD | 99 | 0.03100199 | 4.000186 | 0.1240137
1 | CCD | 99 | -0.03100199 | 1.999938 | -0.06200205
1 | CCD | 100 | 0.03100199 | 3.999876 | 0.1240041
1 | CCD | 100 | -0.03100199 | 3.12066 | -0.09674665

## Cycle
Cycle | CapC | CapD | SpeCapC | SpeCapD | Efficiency | EnergyC | EnergyD | MedVoltD | CC-Cap | CC-Perc | PlatCapD | PlatSpeCapD | PlatPercD | PlatTimeD | CaptnC | CaptnD | rd | rd2 | SpeEnergyC | SpeEnergyD | EndVoltD | RetentionD | DCIR_C | DCIR_D | MedVoltC
1 | 0 | 0.0009997968 | 0 | 0 | 0 | 0 | 0.00220381 | 2.186514 | 0 | 0 | 0 | 0 | 0 | 0:00 | 0 | 0 | 0 | 0 | 0 | 0 | 1.999318 | 1.232585 | 0 | 0 | 0
2 | 0.3362163 | 0.08615132 | 0 | 0 | 25.62378 | 1.167075 | 0.2690485 | 3.202753 | 0.3362163 | 100 | 0 | 0 | 0 | 0:00 | 0 | 0 | -1 | 0 | 0 | 0 | 1.999938 | 106.2104 | 0 | 0 | 3.44277
3 | 0.1376378 | 0.08111381 | 0 | 0 | 58.93281 | 0.4977727 | 0.2533721 | 3.197559 | 0.1376378 | 100 | 0 | 0 | 0 | 0:00 | 0 | 0 | -1 | 0 | 0 | 0 | 1.999938 | 100 | 0 | 0 | 3.615451
4 | 0.1117177 | 0.07304469 | 0 | 0 | 65.38329 | 0.4037576 | 0.2267035 | 3.174603 | 0.1117177 | 100 | 0 | 0 | 0 | 0:00 | 0 | 0 | -1 | 0 | 0 | 0 | 1.999938 | 90.0521 | 0 | 0 | 3.616558
5 | 0.1057278 | 0.07371572 | 0 | 0 | 69.72217 | 0.3831142 | 0.2288319 | 3.175223 | 0.1057278 | 100 | 0 | 0 | 0 | 0:00 | 0 | 0 | -1 | 0 | 0 | 0 | 1.999938 | 90.87937 | 0 | 0 | 3.635481
6 | 0.1055508 | 0.07405064 | 0 | 0 | 70.15639 | 0.3811301 | 0.2297415 | 3.174603 | 0.1055508 | 100 | 0 | 0 | 0 | 0:00 | 0 | 0 | -1 | 0 | 0 | 0 | 1.999938 | 91.29228 | 0 | 0 | 3.608832
7 | 0.09945554 | 0.0719946 | 0 | 0 | 72.38873 | 0.357725 | 0.2230655 | 3.165913 | 0.09945554 | 100 | 0 | 0 | 0 | 0:00 | 0 | 0 | -1 | 0 | 0 | 0 | 1.999938 | 88.75752 | 0 | 0 | 3.593709
8 | 0.09268182 | 0.06925335 | 0 | 0 | 74.72162 | 0.3343788 | 0.2141931 | 3.159076 | 0.09268182 | 100 | 0 | 0 | 0 | 0:00 | 0 | 0 | -1 | 0 | 0 | 0 | 1.999938 | 85.37801 | 0 | 0 | 3.604911
9 | 0.08662125 | 0.0671836 | 0 | 0 | 77.56018 | 0.3123236 | 0.2074728 | 3.153878 | 0.08662125 | 100 | 0 | 0 | 0 | 0:00 | 0 | 0 | -1 | 0 | 0 | 0 | 1.999938 | 82.82635 | 0 | 0 | 3.608867
10 | 0.08561035 | 0.06712277 | 0 | 0 | 78.40498 | 0.3087479 | 0.2072695 | 3.153264 | 0.08561035 | 100 | 0 | 0 | 0 | 0:00 | 0 | 0 | -1 | 0 | 0 | 0 | 1.999938 | 82.75135 | 0 | 0 | 3.60712
11 | 0.08363665 | 0.06644996 | 0 | 0 | 79.45076 | 0.3015052 | 0.2049823 | 3.149858 | 0.08363665 | 100 | 0 | 0 | 0 | 0:00 | 0 | 0 | -1 | 0 | 0 | 0 | 1.999938 | 81.921875 | 0 | 0 | 3.605458
12 | 0.08374541 | 0.06720315 | 0 | 0 | 80.24696 | 0.3015836 | 0.2073847 | 3.150112 | 0.08374541 | 100 | 0 | 0 | 0 | 0:00 | 0 | 0 | -1 | 0 | 0 | 0 | 1.999938 | 82.85044 | 0 | 0 | 3.600857
13 | 0.08450154 | 0.06763829 | 0 | 0 | 80.04385 | 0.3045613 | 0.2088754 | 3.150599 | 0.08450154 | 100 | 0 | 0 | 0 | 0:00 | 0 | 0 | -1 | 0 | 0 | 0 | 1.999938 | 83.3869 | 0 | 0 | 3.605986
14 | 0.08102354 | 0.06628335 | 0 | 0 | 81.80753 | 0.2918806 | 0.2044845 | 3.148412 | 0.08102354 | 100 | 0 | 0 | 0 | 0:00 | 0 | 0 | -1 | 0 | 0 | 0 | 1.999938 | 81.71649 | 0 | 0 | 3.604381
15 | 0.07994498 | 0.06618802 | 0 | 0 | 82.79197 | 0.2880553 | 0.2040992 | 3.146748 | 0.07994498 | 100 | 0 | 0 | 0 | 0:00 | 0 | 0 | -1 | 0 | 0 | 0 | 1.999628 | 81.59895 | 0 | 0 | 3.608631
16 | 0.07862914 | 0.0654173 | 0 | 0 | 83.19728 | 0.2830363 | 0.2015168 | 3.142361 | 0.07862914 | 100 | 0 | 0 | 0 | 0:00 | 0 | 0 | -1 | 0 | 0 | 0 | 1.999938 | 80.64879 | 0 | 0 | 3.600124
17 | 0.07905576 | 0.06566606 | 0 | 0 | 83.06297 | 0.2846709 | 0.2023607 | 3.14259 | 0.07905576 | 100 | 0 | 0 | 0 | 0:00 | 0 | 0 | -1 | 0 | 0 | 0 | 1.999938 | 80.95546 | 0 | 0 | 3.603087
18 | 0.0785721 | 0.06577659 | 0 | 0 | 83.71494 | 0.2827354 | 0.2027651 | 3.145222 | 0.0785721 | 100 | 0 | 0 | 0 | 0:00 | 0 | 0 | -1 | 0 | 0 | 0 | 1.999938 | 81.09172 | 0 | 0 | 3.599367
19 | 0.07927858 | 0.06678525 | 0 | 0 | 84.24123 | 0.285407 | 0.205944 | 3.145928 | 0.07927858 | 100 | 0 | 0 | 0 | 0:00 | 0 | 0 | -1 | 0 | 0 | 0 | 1.999938 | 82.33524 | 0 | 0 | 3.600129
20 | 0.07959502 | 0.06717189 | 0 | 0 | 84.39207 | 0.2860314 | 0.2070893 | 3.142981 | 0.07959502 | 100 | 0 | 0 | 0 | 0:00 | 0 | 0 | -1 | 0 | 0 | 0 | 1.999938 | 82.81191 | 0 | 0 | 3.592942
21 | 0.07780724 | 0.06605052 | 0 | 0 | 84.88995 | 0.2797077 | 0.2034803 | 3.141599 | 0.07780724 | 100 | 0 | 0 | 0 | 0:00 | 0 | 0 | -1 | 0 | 0 | 0 | 1.999628 | 81.42944 | 0 | 0 | 3.59375
22 | 0.07754333 | 0.0656386 | 0 | 0 | 84.64764 | 0.2785992 | 0.2022117 | 3.139292 | 0.07754333 | 100 | 0 | 0 | 0 | 0:00 | 0 | 0 | -1 | 0 | 0 | 0 | 1.999938 | 80.92162 | 0 | 0 | 3.592467
23 | 0.0753203 | 0.06422319 | 0 | 0 | 85.26675 | 0.2706677 | 0.1977399 | 3.137127 | 0.0753203 | 100 | 0 | 0 | 0 | 0:00 | 0 | 0 | -1 | 0 | 0 | 0 | 1.999938 | 79.17664 | 0 | 0 | 3.59468
24 | 0.07356844 | 0.06316809 | 0 | 0 | 85.86302 | 0.2646635 | 0.1942789 | 3.135616 | 0.07356844 | 100 | 0 | 0 | 0 | 0:00 | 0 | 0 | -1 | 0 | 0 | 0 | 1.999938 | 77.87588 | 0 | 0 | 3.597024
25 | 0.07069298 | 0.06113 | 0 | 0 | 86.47252 | 0.2538375 | 0.1877632 | 3.13058 | 0.07069298 | 100 | 0 | 0 | 0 | 0:00 | 0 | 0 | -1 | 0 | 0 | 0 | 1.999938 | 75.36324 | 0 | 0 | 3.589509
26 | 0.069722 | 0.06061589 | 0 | 0 | 86.93941 | 0.2506371 | 0.1862266 | 3.130307 | 0.069722 | 100 | 0 | 0 | 0 | 0:00 | 0 | 0 | -1 | 0 | 0 | 0 | 1.999938 | 74.72944 | 0 | 0 | 3.59468
27 | 0.06903546 | 0.06091402 | 0 | 0 | 88.23584 | 0.2482101 | 0.1870347 | 3.129027 | 0.06903546 | 100 | 0 | 0 | 0 | 0:00 | 0 | 0 | -1 | 0 | 0 | 0 | 1.999938 | 75.09698 | 0 | 0 | 3.596741
28 | 0.06949866 | 0.06100898 | 0 | 0 | 87.7844 | 0.2494652 | 0.1872408 | 3.13089 | 0.06949866 | 100 | 0 | 0 | 0 | 0:00 | 0 | 0 | -1 | 0 | 0 | 0 | 1.999938 | 75.21404 | 0 | 0 | 3.591907
29 | 0.07025081 | 0.06130997 | 0 | 0 | 87.27297 | 0.252117 | 0.1883027 | 3.13027 | 0.07025081 | 100 | 0 | 0 | 0 | 0:00 | 0 | 0 | -1 | 0 | 0 | 0 | 1.999938 | 75.58512 | 0 | 0 | 3.58778
30 | 0.07020017 | 0.0611444 | 0 | 0 | 87.10007 | 0.2521607 | 0.1879006 | 3.12932 | 0.07020017 | 100 | 0 | 0 | 0 | 0:00 | 0 | 0 | -1 | 0 | 0 | 0 | 1.999938 | 75.381 | 0 | 0 | 3.594162
31 | 0.06714292 | 0.05874753 | 0 | 0 | 87.49624 | 0.2406864 | 0.1802078 | 3.126494 | 0.06714292 | 100 | 0 | 0 | 0 | 0:00 | 0 | 0 | -1 | 0 | 0 | 0 | 1.999938 | 72.42605 | 0 | 0 | 3.582686
32 | 0.06620915 | 0.05897659 | 0 | 0 | 89.07619 | 0.2376529 | 0.1807609 | 3.121536 | 0.06620915 | 100 | 0 | 0 | 0 | 0:00 | 0 | 0 | -1 | 0 | 0 | 0 | 1.999938 | 72.70844 | 0 | 0 | 3.590668
33 | 0.06755275 | 0.05985937 | 0 | 0 | 88.61131 | 0.2426175 | 0.1836669 | 3.126215 | 0.06755275 | 100 | 0 | 0 | 0 | 0:00 | 0 | 0 | -1 | 0 | 0 | 0 | 1.999938 | 73.79678 | 0 | 0 | 3.589166
34 | 0.06722466 | 0.05946635 | 0 | 0 | 88.45913 | 0.2413262 | 0.1824789 | 3.125766 | 0.06722466 | 100 | 0 | 0 | 0 | 0:00 | 0 | 0 | -1 | 0 | 0 | 0 | 1.999938 | 73.31224 | 0 | 0 | 3.5891
35 | 0.06595694 | 0.05823711 | 0 | 0 | 88.29565 | 0.2366731 | 0.1785235 | 3.121083 | 0.06595694 | 100 | 0 | 0 | 0 | 0:00 | 0 | 0 | -1 | 0 | 0 | 0 | 1.999938 | 71.79678 | 0 | 0 | 3.58688
36 | 0.06671207 | 0.05941037 | 0 | 0 | 89.05491 | 0.2395537 | 0.1821597 | 3.121982 | 0.06671207 | 100 | 0 | 0 | 0 | 0:00 | 0 | 0 | -1 | 0 | 0 | 0 | 1.999938 | 73.24323 | 0 | 0 | 3.589305
37 | 0.06808507 | 0.06003785 | 0 | 0 | 88.18065 | 0.2443724 | 0.1842421 | 3.12629 | 0.06808507 | 100 | 0 | 0 | 0 | 0:00 | 0 | 0 | -1 | 0 | 0 | 0 | 1.999938 | 74.01681 | 0 | 0 | 3.587514
38 | 0.06672211 | 0.05900632 | 0 | 0 | 88.43594 | 0.2392817 | 0.1809032 | 3.120842 | 0.06672211 | 100 | 0 | 0 | 0 | 0:00 | 0 | 0 | -1 | 0 | 0 | 0 | 1.999938 | 72.74509 | 0 | 0 | 3.585989
39 | 0.06785327 | 0.05948954 | 0 | 0 | 87.6738 | 0.2439339 | 0.1822059 | 3.119483 | 0.06785327 | 100 | 0 | 0 | 0 | 0:00 | 0 | 0 | -1 | 0 | 0 | 0 | 1.999938 | 73.34083 | 0 | 0 | 3.595575
40 | 0.06645664 | 0.05813543 | 0 | 0 | 87.47874 | 0.2385788 | 0.1778927 | 3.117684 | 0.06645664 | 100 | 0 | 0 | 0 | 0:00 | 0 | 0 | -1 | 0 | 0 | 0 | 1.999938 | 71.67144 | 0 | 0 | 3.592901
41 | 0.06921183 | 0.05982776 | 0 | 0 | 86.44151 | 0.2486683 | 0.1831611 | 3.121503 | 0.06921183 | 100 | 0 | 0 | 0 | 0:00 | 0 | 0 | -1 | 0 | 0 | 0 | 1.999938 | 73.75779 | 0 | 0 | 3.600688
42 | 0.07211591 | 0.06075921 | 0 | 0 | 84.25215 | 0.2593372 | 0.1859469 | 3.120257 | 0.07211591 | 100 | 0 | 0 | 0 | 0:00 | 0 | 0 | -1 | 0 | 0 | 0 | 1.999938 | 74.90612 | 0 | 0 | 3.599723
43 | 0.07329539 | 0.06039312 | 0 | 0 | 82.39688 | 0.2636383 | 0.1844986 | 3.115389 | 0.07329539 | 100 | 0 | 0 | 0 | 0:00 | 0 | 0 | -1 | 0 | 0 | 0 | 1.999938 | 74.45479 | 0 | 0 | 3.601881
44 | 0.07340709 | 0.05953311 | 0 | 0 | 81.09994 | 0.2640183 | 0.1815576 | 3.110119 | 0.07340709 | 100 | 0 | 0 | 0 | 0:00 | 0 | 0 | -1 | 0 | 0 | 0 | 1.999938 | 73.39455 | 0 | 0 | 3.602746
45 | 0.07313585 | 0.0598552 | 0 | 0 | 81.84113 | 0.2632247 | 0.1824143 | 3.111024 | 0.07313585 | 100 | 0 | 0 | 0 | 0:00 | 0 | 0 | -1 | 0 | 0 | 0 | 1.999938 | 73.79163 | 0 | 0 | 3.602557
46 | 0.08222684 | 0.06447554 | 0 | 0 | 78.4118 | 0.2958821 | 0.1974314 | 3.12562 | 0.08222684 | 100 | 0 | 0 | 0 | 0:00 | 0 | 0 | -1 | 0 | 0 | 0 | 1.999938 | 79.48774 | 0 | 0 | 3.58948
47 | 0.07241805 | 0.0578213 | 0 | 0 | 79.84377 | 0.2603008 | 0.1757771 | 3.103165 | 0.07241805 | 100 | 0 | 0 | 0 | 0:00 | 0 | 0 | -1 | 0 | 0 | 0 | 1.999938 | 71.28417 | 0 | 0 | 3.595415
48 | 0.0696459 | 0.05715664 | 0 | 0 | 82.06749 | 0.2501153 | 0.1737462 | 3.102082 | 0.0696459 | 100 | 0 | 0 | 0 | 0:00 | 0 | 0 | -1 | 0 | 0 | 0 | 1.999938 | 70.46474 | 0 | 0 | 3.590392
49 | 0.06662418 | 0.05616289 | 0 | 0 | 84.29807 | 0.2392468 | 0.1705691 | 3.099555 | 0.06662418 | 100 | 0 | 0 | 0 | 0:00 | 0 | 0 | -1 | 0 | 0 | 0 | 1.999938 | 69.23961 | 0 | 0 | 3.594513
50 | 0.06540836 | 0.05739399 | 0 | 0 | 87.74718 | 0.2350293 | 0.1747556 | 3.108879 | 0.06540836 | 100 | 0 | 0 | 0 | 0:00 | 0 | 0 | -1 | 0 | 0 | 0 | 1.999938 | 70.75736 | 0 | 0 | 3.596859
51 | 0.06288475 | 0.05541504 | 0 | 0 | 88.12159 | 0.2245409 | 0.168443 | 3.100049 | 0.06288475 | 100 | 0 | 0 | 0 | 0:00 | 0 | 0 | -1 | 0 | 0 | 0 | 1.999938 | 68.31764 | 0 | 0 | 3.55671
52 | 0.06252977 | 0.05654625 | 0 | 0 | 90.43091 | 0.2239128 | 0.1715647 | 3.094543 | 0.06252977 | 100 | 0 | 0 | 0 | 0:00 | 0 | 0 | -1 | 0 | 0 | 0 | 1.999938 | 69.71223 | 0 | 0 | 3.581094
53 | 0.06908823 | 0.06153212 | 0 | 0 | 89.0631 | 0.2477321 | 0.1878422 | 3.115151 | 0.06908823 | 100 | 0 | 0 | 0 | 0:00 | 0 | 0 | -1 | 0 | 0 | 0 | 1.999938 | 75.85899 | 0 | 0 | 3.582321
54 | 0.0713286 | 0.06322235 | 0 | 0 | 88.63533 | 0.2558218 | 0.1932588 | 3.118023 | 0.0713286 | 100 | 0 | 0 | 0 | 0:00 | 0 | 0 | -1 | 0 | 0 | 0 | 1.999938 | 77.94276 | 0 | 0 | 3.585231
55 | 0.07229002 | 0.06367847 | 0 | 0 | 88.0875 | 0.2591624 | 0.1946609 | 3.117513 | 0.07229002 | 100 | 0 | 0 | 0 | 0:00 | 0 | 0 | -1 | 0 | 0 | 0 | 1.999938 | 78.50509 | 0 | 0 | 3.583877
56 | 0.07047889 | 0.06307139 | 0 | 0 | 89.48976 | 0.2521271 | 0.1924156 | 3.110806 | 0.07047889 | 100 | 0 | 0 | 0 | 0:00 | 0 | 0 | -1 | 0 | 0 | 0 | 1.999938 | 77.75665 | 0 | 0 | 3.575273
57 | 0.07447002 | 0.06512639 | 0 | 0 | 87.45316 | 0.2670168 | 0.1991452 | 3.11535 | 0.07447002 | 100 | 0 | 0 | 0 | 0:00 | 0 | 0 | -1 | 0 | 0 | 0 | 1.999938 | 80.29014 | 0 | 0 | 3.586776
58 | 0.0681408 | 0.06014258 | 0 | 0 | 88.26221 | 0.2442422 | 0.1832815 | 3.10386 | 0.0681408 | 100 | 0 | 0 | 0 | 0:00 | 0 | 0 | -1 | 0 | 0 | 0 | 1.999938 | 74.14593 | 0 | 0 | 3.588748
59 | 0.06158932 | 0.0552684 | 0 | 0 | 89.73698 | 0.2205923 | 0.1677844 | 3.094997 | 0.06158932 | 100 | 0 | 0 | 0 | 0:00 | 0 | 0 | -1 | 0 | 0 | 0 | 1.999938 | 68.13686 | 0 | 0 | 3.585182
60 | 0.06072354 | 0.05430949 | 0 | 0 | 89.4373 | 0.2173719 | 0.1649098 | 3.092886 | 0.06072354 | 100 | 0 | 0 | 0 | 0:00 | 0 | 0 | -1 | 0 | 0 | 0 | 1.999938 | 66.95468 | 0 | 0 | 3.581284
61 | 0.06081125 | 0.05660895 | 0 | 0 | 93.08961 | 0.2180543 | 0.1722021 | 3.097908 | 0.06081125 | 100 | 0 | 0 | 0 | 0:00 | 0 | 0 | -1 | 0 | 0 | 0 | 1.999938 | 69.78954 | 0 | 0 | 3.589123
62 | 0.05988608 | 0.05395654 | 0 | 0 | 90.09863 | 0.2146176 | 0.1636834 | 3.092037 | 0.05988608 | 100 | 0 | 0 | 0 | 0:00 | 0 | 0 | -1 | 0 | 0 | 0 | 1.999938 | 66.51955 | 0 | 0 | 3.589317
63 | 0.05957616 | 0.05329325 | 0 | 0 | 89.45398 | 0.2124886 | 0.1617238 | 3.090324 | 0.05957616 | 100 | 0 | 0 | 0 | 0:00 | 0 | 0 | -1 | 0 | 0 | 0 | 1.999938 | 65.70183 | 0 | 0 | 3.554628
64 | 0.05662102 | 0.05110788 | 0 | 0 | 90.26308 | 0.2028113 | 0.1548875 | 3.087095 | 0.05662102 | 100 | 0 | 0 | 0 | 0:00 | 0 | 0 | -1 | 0 | 0 | 0 | 1.999938 | 63.00762 | 0 | 0 | 3.588942
65 | 0.05452475 | 0.04980637 | 0 | 0 | 91.34634 | 0.195156 | 0.1508162 | 3.084697 | 0.05452475 | 100 | 0 | 0 | 0 | 0:00 | 0 | 0 | -1 | 0 | 0 | 0 | 1.999938 | 61.40307 | 0 | 0 | 3.586876
66 | 0.05364509 | 0.04883554 | 0 | 0 | 91.03452 | 0.1918962 | 0.1478118 | 3.083409 | 0.05364509 | 100 | 0 | 0 | 0 | 0:00 | 0 | 0 | -1 | 0 | 0 | 0 | 1.999938 | 60.2062 | 0 | 0 | 3.583472
67 | 0.05311304 | 0.04890116 | 0 | 0 | 92.06997 | 0.190184 | 0.147925 | 3.081421 | 0.05311304 | 100 | 0 | 0 | 0 | 0:00 | 0 | 0 | -1 | 0 | 0 | 0 | 1.999938 | 60.28709 | 0 | 0 | 3.587016
68 | 0.05252384 | 0.04800391 | 0 | 0 | 91.39452 | 0.1878736 | 0.1451501 | 3.080144 | 0.05252384 | 100 | 0 | 0 | 0 | 0:00 | 0 | 0 | -1 | 0 | 0 | 0 | 1.999938 | 59.18094 | 0 | 0 | 3.58628
69 | 0.05324809 | 0.04969273 | 0 | 0 | 93.32304 | 0.1910966 | 0.1504541 | 3.086239 | 0.05324809 | 100 | 0 | 0 | 0 | 0:00 | 0 | 0 | -1 | 0 | 0 | 0 | 1.999938 | 61.26297 | 0 | 0 | 3.601337
70 | 0.05489682 | 0.05052877 | 0 | 0 | 92.04315 | 0.1965403 | 0.1529509 | 3.084472 | 0.05489682 | 100 | 0 | 0 | 0 | 0:00 | 0 | 0 | -1 | 0 | 0 | 0 | 1.999938 | 62.29367 | 0 | 0 | 3.585271
71 | 0.06046449 | 0.05550516 | 0 | 0 | 91.79794 | 0.2166884 | 0.1688068 | 3.100118 | 0.06046449 | 100 | 0 | 0 | 0 | 0:00 | 0 | 0 | -1 | 0 | 0 | 0 | 1.999938 | 68.42873 | 0 | 0 | 3.588841
72 | 0.05867749 | 0.05208124 | 0 | 0 | 88.75847 | 0.2094658 | 0.1578382 | 3.08585 | 0.05867749 | 100 | 0 | 0 | 0 | 0:00 | 0 | 0 | -1 | 0 | 0 | 0 | 1.999938 | 64.20761 | 0 | 0 | 3.575166
73 | 0.05228784 | 0.04803943 | 0 | 0 | 91.87495 | 0.1870099 | 0.1451856 | 3.078524 | 0.05228784 | 100 | 0 | 0 | 0 | 0:00 | 0 | 0 | -1 | 0 | 0 | 0 | 1.999938 | 59.22472 | 0 | 0 | 3.583109
74 | 0.05048019 | 0.0465945 | 0 | 0 | 92.30254 | 0.1804363 | 0.140696 | 3.075012 | 0.05048019 | 100 | 0 | 0 | 0 | 0:00 | 0 | 0 | -1 | 0 | 0 | 0 | 1.999938 | 57.44336 | 0 | 0 | 3.580618
75 | 0.05034991 | 0.04702394 | 0 | 0 | 93.39429 | 0.1802578 | 0.1420175 | 3.076915 | 0.05034991 | 100 | 0 | 0 | 0 | 0:00 | 0 | 0 | -1 | 0 | 0 | 0 | 1.999938 | 57.97279 | 0 | 0 | 3.59705
76 | 0.05064894 | 0.04690723 | 0 | 0 | 92.61247 | 0.1809685 | 0.1415698 | 3.073847 | 0.05064894 | 100 | 0 | 0 | 0 | 0:00 | 0 | 0 | -1 | 0 | 0 | 0 | 1.999938 | 57.82891 | 0 | 0 | 3.579843
77 | 0.05261276 | 0.04873979 | 0 | 0 | 92.63872 | 0.1883322 | 0.1474627 | 3.084697 | 0.05261276 | 100 | 0 | 0 | 0 | 0:00 | 0 | 0 | -1 | 0 | 0 | 0 | 1.999938 | 60.08815 | 0 | 0 | 3.584431
78 | 0.0521329 | 0.04779372 | 0 | 0 | 91.67669 | 0.1862908 | 0.1444668 | 3.080679 | 0.0521329 | 100 | 0 | 0 | 0 | 0:00 | 0 | 0 | -1 | 0 | 0 | 0 | 1.999938 | 58.9218 | 0 | 0 | 3.580223
79 | 0.05136061 | 0.04662324 | 0 | 0 | 90.77626 | 0.1833869 | 0.1409033 | 3.078592 | 0.05136061 | 100 | 0 | 0 | 0 | 0:00 | 0 | 0 | -1 | 0 | 0 | 0 | 1.999938 | 57.4788 | 0 | 0 | 3.577376
80 | 0.04858881 | 0.04535793 | 0 | 0 | 93.35057 | 0.1735885 | 0.1367425 | 3.070219 | 0.04858881 | 100 | 0 | 0 | 0 | 0:00 | 0 | 0 | -1 | 0 | 0 | 0 | 1.999938 | 55.91888 | 0 | 0 | 3.582485
81 | 0.04882803 | 0.04538573 | 0 | 0 | 92.95015 | 0.1745723 | 0.1369427 | 3.073686 | 0.04882803 | 100 | 0 | 0 | 0 | 0:00 | 0 | 0 | -1 | 0 | 0 | 0 | 1.999938 | 55.95314 | 0 | 0 | 3.584755
82 | 0.04887806 | 0.04540547 | 0 | 0 | 92.8954 | 0.1746686 | 0.1370276 | 3.073847 | 0.04887806 | 100 | 0 | 0 | 0 | 0:00 | 0 | 0 | -1 | 0 | 0 | 0 | 1.999938 | 55.97749 | 0 | 0 | 3.580775
83 | 0.04814582 | 0.0446857 | 0 | 0 | 92.81325 | 0.1719093 | 0.1347206 | 3.069332 | 0.04814582 | 100 | 0 | 0 | 0 | 0:00 | 0 | 0 | -1 | 0 | 0 | 0 | 1.999938 | 55.09013 | 0 | 0 | 3.579365
84 | 0.04925084 | 0.04615439 | 0 | 0 | 93.71289 | 0.1764048 | 0.1394238 | 3.077895 | 0.04925084 | 100 | 0 | 0 | 0 | 0:00 | 0 | 0 | -1 | 0 | 0 | 0 | 1.999938 | 56.90078 | 0 | 0 | 3.594277
85 | 0.0538073 | 0.05063704 | 0 | 0 | 94.10813 | 0.1926433 | 0.1533831 | 3.088732 | 0.0538073 | 100 | 0 | 0 | 0 | 0:00 | 0 | 0 | -1 | 0 | 0 | 0 | 1.999938 | 62.42715 | 0 | 0 | 3.584083
86 | 0.05611022 | 0.05119333 | 0 | 0 | 91.2371 | 0.2003253 | 0.1556101 | 3.098365 | 0.05611022 | 100 | 0 | 0 | 0 | 0:00 | 0 | 0 | -1 | 0 | 0 | 0 | 1.999628 | 63.11297 | 0 | 0 | 3.570601
87 | 0.04879972 | 0.04434691 | 0 | 0 | 90.87534 | 0.1741164 | 0.1335492 | 3.065361 | 0.04879972 | 100 | 0 | 0 | 0 | 0:00 | 0 | 0 | -1 | 0 | 0 | 0 | 1.999938 | 54.67245 | 0 | 0 | 3.574424
88 | 0.04688654 | 0.04333116 | 0 | 0 | 92.41705 | 0.1673442 | 0.1304482 | 3.067128 | 0.04688654 | 100 | 0 | 0 | 0 | 0:00 | 0 | 0 | -1 | 0 | 0 | 0 | 1.999938 | 53.4202 | 0 | 0 | 3.578827
89 | 0.04663308 | 0.04330413 | 0 | 0 | 92.86142 | 0.1665391 | 0.130393 | 3.066679 | 0.04663308 | 100 | 0 | 0 | 0 | 0:00 | 0 | 0 | -1 | 0 | 0 | 0 | 1.999938 | 53.38689 | 0 | 0 | 3.583292
90 | 0.04581684 | 0.04264343 | 0 | 0 | 93.07371 | 0.1636009 | 0.1283377 | 3.066225 | 0.04581684 | 100 | 0 | 0 | 0 | 0:00 | 0 | 0 | -1 | 0 | 0 | 0 | 1.999938 | 52.57234 | 0 | 0 | 3.581054
91 | 0.04528245 | 0.04212482 | 0 | 0 | 93.0268 | 0.161576 | 0.1267425 | 3.064368 | 0.04528245 | 100 | 0 | 0 | 0 | 0:00 | 0 | 0 | -1 | 0 | 0 | 0 | 1.999938 | 51.93298 | 0 | 0 | 3.578359
92 | 0.04539304 | 0.04253646 | 0 | 0 | 93.707 | 0.1620904 | 0.1280342 | 3.066134 | 0.04539304 | 100 | 0 | 0 | 0 | 0:00 | 0 | 0 | -1 | 0 | 0 | 0 | 1.999938 | 52.44046 | 0 | 0 | 3.580653
93 | 0.04623462 | 0.04483074 | 0 | 0 | 96.96358 | 0.1650639 | 0.1348994 | 3.069728 | 0.04623462 | 100 | 0 | 0 | 0 | 0:00 | 0 | 0 | -1 | 0 | 0 | 0 | 1.999938 | 55.26894 | 0 | 0 | 3.578925
94 | 0.05445335 | 0.05108153 | 0 | 0 | 93.80788 | 0.194468 | 0.1547712 | 3.089297 | 0.05445335 | 100 | 0 | 0 | 0 | 0:00 | 0 | 0 | -1 | 0 | 0 | 0 | 1.999938 | 62.97514 | 0 | 0 | 3.57436
95 | 0.0567325 | 0.05107852 | 0 | 0 | 90.03397 | 0.2030892 | 0.1548031 | 3.084077 | 0.0567325 | 100 | 0 | 0 | 0 | 0:00 | 0 | 0 | -1 | 0 | 0 | 0 | 1.999938 | 62.97142 | 0 | 0 | 3.583448
96 | 0.0492396 | 0.04526685 | 0 | 0 | 91.93179 | 0.1757276 | 0.1364234 | 3.068802 | 0.0492396 | 100 | 0 | 0 | 0 | 0:00 | 0 | 0 | -1 | 0 | 0 | 0 | 1.999938 | 55.80659 | 0 | 0 | 3.576786
97 | 0.04807169 | 0.04482406 | 0 | 0 | 93.24419 | 0.1714797 | 0.1349759 | 3.069588 | 0.04807169 | 100 | 0 | 0 | 0 | 0:00 | 0 | 0 | -1 | 0 | 0 | 0 | 1.999938 | 55.2607 | 0 | 0 | 3.575067
98 | 0.04730811 | 0.04381877 | 0 | 0 | 92.62422 | 0.1689465 | 0.1320341 | 3.069485 | 0.04730811 | 100 | 0 | 0 | 0 | 0:00 | 0 | 0 | -1 | 0 | 0 | 0 | 1.999938 | 54.02134 | 0 | 0 | 3.582504
99 | 0.04671213 | 0.04400581 | 0 | 0 | 94.20638 | 0.1667729 | 0.1324971 | 3.068729 | 0.04671213 | 100 | 0 | 0 | 0 | 0:00 | 0 | 0 | -1 | 0 | 0 | 0 | 1.999938 | 54.25193 | 0 | 0 | 3.580808
100 | 0.04840851 | 0.01851607 | 0 | 0 | 38.24961 | 0.1727514 | 0.06075954 | 3.237227 | 0.04840851 | 100 | 0 | 0 | 0 | 0:00 | 0 | 0 | -1 | 0 | 0 | 0 | 3.12066 | 22.82727 | 0 | 0 | 3.578028

## Step
Step | Mode | Period | Capacity | SpeCap | Power | Capacitance | SpeEnergy | MedVolt | StartVolt | EndVolt | Cycle Count | System Time | LastCurrent | AuxTemp
1 | Rest | 0:00 | 0 | 0 | 0 | 0 | 0 | 0 | 2.49783 | 2.49783 | 1 | 2024-03-15 18:43 | 0 | -999999
2 | CCD | 0:02 | 0.0009997968 | 0 | 0.00220381 | 0 | 0 | 2.186514 | 2.465898 | 1.999318 | 1 | 2024-03-15 18:43 | -0.03100199 | -999999
3 | CCC | 10:51 | 0.3362163 | 0 | 1.167075 | 0 | 0 | 3.44277 | 2.051711 | 3.999876 | 2 | 2024-03-15 18:45 | 0.03100199 | -999999
4 | CCD | 2:47 | 0.08615132 | 0 | 0.2690485 | 0 | 0 | 3.202753 | 3.954613 | 1.999938 | 2 | 2024-03-16 05:35 | -0.03100199 | -999999
5 | CCC | 4:26 | 0.1376378 | 0 | 0.4977727 | 0 | 0 | 3.615451 | 2.068142 | 3.999876 | 3 | 2024-03-16 08:22 | 0.03100199 | -999999
6 | CCD | 2:37 | 0.08111381 | 0 | 0.2533721 | 0 | 0 | 3.197559 | 3.944382 | 1.999938 | 3 | 2024-03-16 12:49 | -0.03100199 | -999999
7 | CCC | 3:36 | 0.1117177 | 0 | 0.4037576 | 0 | 0 | 3.616558 | 2.066902 | 3.999876 | 4 | 2024-03-16 15:26 | 0.03100199 | -999999
8 | CCD | 2:21 | 0.07304469 | 0 | 0.2267035 | 0 | 0 | 3.174603 | 3.9453125 | 1.999938 | 4 | 2024-03-16 19:02 | -0.03100199 | -999999
9 | CCC | 3:25 | 0.1057278 | 0 | 0.3831142 | 0 | 0 | 3.635481 | 2.065352 | 3.999876 | 5 | 2024-03-16 21:23 | 0.03100199 | -999999
10 | CCD | 2:23 | 0.07371572 | 0 | 0.2288319 | 0 | 0 | 3.175223 | 3.946553 | 1.999938 | 5 | 2024-03-17 00:48 | -0.03100199 | -999999
11 | CCC | 3:24 | 0.1055508 | 0 | 0.3811301 | 0 | 0 | 3.608832 | 2.068452 | 3.999876 | 6 | 2024-03-17 03:10 | 0.03100199 | -999999
12 | CCD | 2:23 | 0.07405064 | 0 | 0.2297415 | 0 | 0 | 3.174603 | 3.947793 | 1.999938 | 6 | 2024-03-17 06:35 | -0.03100199 | -999999
13 | CCC | 3:12 | 0.09945554 | 0 | 0.357725 | 0 | 0 | 3.593709 | 2.061322 | 3.999876 | 7 | 2024-03-17 08:58 | 0.03100199 | -999999
14 | CCD | 2:19 | 0.0719946 | 0 | 0.2230655 | 0 | 0 | 3.165913 | 3.948413 | 1.999938 | 7 | 2024-03-17 12:10 | -0.03100199 | -999999
15 | CCC | 2:59 | 0.09268182 | 0 | 0.3343788 | 0 | 0 | 3.604911 | 2.065972 | 3.999876 | 8 | 2024-03-17 14:30 | 0.03100199 | -999999
16 | CCD | 2:14 | 0.06925335 | 0 | 0.2141931 | 0 | 0 | 3.159076 | 3.945933 | 1.999938 | 8 | 2024-03-17 17:29 | -0.03100199 | -999999
17 | CCC | 2:48 | 0.08662125 | 0 | 0.3123236 | 0 | 0 | 3.608867 | 2.061942 | 3.999876 | 9 | 2024-03-17 19:43 | 0.03100199 | -999999
18 | CCD | 2:10 | 0.0671836 | 0 | 0.2074728 | 0 | 0 | 3.153878 | 3.957403 | 1.999938 | 9 | 2024-03-17 22:31 | -0.03100199 | -999999
19 | CCC | 2:46 | 0.08561035 | 0 | 0.3087479 | 0 | 0 | 3.60712 | 2.061322 | 3.999876 | 10 | 2024-03-18 00:41 | 0.03100199 | -999999
20 | CCD | 2:10 | 0.06712277 | 0 | 0.2072695 | 0 | 0 | 3.153264 | 3.945622 | 1.999938 | 10 | 2024-03-18 03:27 | -0.03100199 | -999999
21 | CCC | 2:42 | 0.08363665 | 0 | 0.3015052 | 0 | 0 | 3.605458 | 2.061322 | 3.999876 | 11 | 2024-03-18 05:36 | 0.03100199 | -999999
22 | CCD | 2:09 | 0.06644996 | 0 | 0.2049823 | 0 | 0 | 3.149858 | 3.947483 | 1.999938 | 11 | 2024-03-18 08:18 | -0.03100199 | -999999
23 | CCC | 2:42 | 0.08374541 | 0 | 0.3015836 | 0 | 0 | 3.600857 | 2.061322 | 3.999876 | 12 | 2024-03-18 10:27 | 0.03100199 | -999999
24 | CCD | 2:10 | 0.06720315 | 0 | 0.2073847 | 0 | 0 | 3.150112 | 3.945622 | 1.999938 | 12 | 2024-03-18 13:09 | -0.03100199 | -999999
25 | CCC | 2:44 | 0.08450154 | 0 | 0.3045613 | 0 | 0 | 3.605986 | 2.065972 | 3.999876 | 13 | 2024-03-18 15:19 | 0.03100199 | -999999
26 | CCD | 2:11 | 0.06763829 | 0 | 0.2088754 | 0 | 0 | 3.150599 | 3.944692 | 1.999938 | 13 | 2024-03-18 18:03 | -0.03100199 | -999999
27 | CCC | 2:37 | 0.08102354 | 0 | 0.2918806 | 0 | 0 | 3.604381 | 2.061942 | 3.999876 | 14 | 2024-03-18 20:14 | 0.03100199 | -999999
28 | CCD | 2:08 | 0.06628335 | 0 | 0.2044845 | 0 | 0 | 3.148412 | 3.946553 | 1.999938 | 14 | 2024-03-18 22:50 | -0.03100199 | -999999
29 | CCC | 2:35 | 0.07994498 | 0 | 0.2880553 | 0 | 0 | 3.608631 | 2.061012 | 3.999876 | 15 | 2024-03-19 00:59 | 0.03100199 | -999999
30 | CCD | 2:08 | 0.06618802 | 0 | 0.2040992 | 0 | 0 | 3.146748 | 3.947793 | 1.999628 | 15 | 2024-03-19 03:33 | -0.03100199 | -999999
31 | CCC | 2:32 | 0.07862914 | 0 | 0.2830363 | 0 | 0 | 3.600124 | 2.059152 | 3.999876 | 16 | 2024-03-19 05:41 | 0.03100199 | -999999
32 | CCD | 2:07 | 0.0654173 | 0 | 0.2015168 | 0 | 0 | 3.142361 | 3.946553 | 1.999938 | 16 | 2024-03-19 08:14 | -0.03100199 | -999999
33 | CCC | 2:33 | 0.07905576 | 0 | 0.2846709 | 0 | 0 | 3.603087 | 2.061322 | 3.999876 | 17 | 2024-03-19 10:20 | 0.03100199 | -999999
34 | CCD | 2:07 | 0.06566606 | 0 | 0.2023607 | 0 | 0 | 3.14259 | 3.951513 | 1.999938 | 17 | 2024-03-19 12:53 | -0.03100199 | -999999
35 | CCC | 2:32 | 0.0785721 | 0 | 0.2827354 | 0 | 0 | 3.599367 | 2.05078125 | 3.999876 | 18 | 2024-03-19 15:00 | 0.03100199 | -999999
36 | CCD | 2:07 | 0.06577659 | 0 | 0.2027651 | 0 | 0 | 3.145222 | 3.962674 | 1.999938 | 18 | 2024-03-19 17:32 | -0.03100199 | -999999
37 | CCC | 2:33 | 0.07927858 | 0 | 0.285407 | 0 | 0 | 3.600129 | 2.052331 | 3.999876 | 19 | 2024-03-19 19:40 | 0.03100199 | -999999
38 | CCD | 2:09 | 0.06678525 | 0 | 0.205944 | 0 | 0 | 3.145928 | 3.962984 | 1.999938 | 19 | 2024-03-19 22:13 | -0.03100199 | -999999
39 | CCC | 2:34 | 0.07959502 | 0 | 0.2860314 | 0 | 0 | 3.592942 | 2.052641 | 3.999876 | 20 | 2024-03-20 00:22 | 0.03100199 | -999999
40 | CCD | 2:10 | 0.06717189 | 0 | 0.2070893 | 0 | 0 | 3.142981 | 3.951203 | 1.999938 | 20 | 2024-03-20 02:56 | -0.03100199 | -999999
41 | CCC | 2:31 | 0.07780724 | 0 | 0.2797077 | 0 | 0 | 3.59375 | 2.051711 | 3.999876 | 21 | 2024-03-20 05:06 | 0.03100199 | -999999
42 | CCD | 2:08 | 0.06605052 | 0 | 0.2034803 | 0 | 0 | 3.141599 | 3.951513 | 1.999628 | 21 | 2024-03-20 07:37 | -0.03100199 | -999999
43 | CCC | 2:30 | 0.07754333 | 0 | 0.2785992 | 0 | 0 | 3.592467 | 2.052021 | 3.999876 | 22 | 2024-03-20 09:45 | 0.03100199 | -999999
44 | CCD | 2:07 | 0.0656386 | 0 | 0.2022117 | 0 | 0 | 3.139292 | 3.953683 | 1.999938 | 22 | 2024-03-20 12:15 | -0.03100199 | -999999
45 | CCC | 2:26 | 0.0753203 | 0 | 0.2706677 | 0 | 0 | 3.59468 | 2.045201 | 3.999876 | 23 | 2024-03-20 14:22 | 0.03100199 | -999999
46 | CCD | 2:04 | 0.06422319 | 0 | 0.1977399 | 0 | 0 | 3.137127 | 3.954923 | 1.999938 | 23 | 2024-03-20 16:48 | -0.03100199 | -999999
47 | CCC | 2:22 | 0.07356844 | 0 | 0.2646635 | 0 | 0 | 3.597024 | 2.047371 | 3.999876 | 24 | 2024-03-20 18:52 | 0.03100199 | -999999
48 | CCD | 2:02 | 0.06316809 | 0 | 0.1942789 | 0 | 0 | 3.135616 | 3.954303 | 1.999938 | 24 | 2024-03-20 21:14 | -0.03100199 | -999999
49 | CCC | 2:17 | 0.07069298 | 0 | 0.2538375 | 0 | 0 | 3.589509 | 2.045821 | 3.999876 | 25 | 2024-03-20 23:17 | 0.03100199 | -999999
50 | CCD | 1:58 | 0.06113 | 0 | 0.1877632 | 0 | 0 | 3.13058 | 3.955853 | 1.999938 | 25 | 2024-03-21 01:33 | -0.03100199 | -999999
51 | CCC | 2:15 | 0.069722 | 0 | 0.2506371 | 0 | 0 | 3.59468 | 2.045201 | 3.999876 | 26 | 2024-03-21 03:32 | 0.03100199 | -999999
52 | CCD | 1:57 | 0.06061589 | 0 | 0.1862266 | 0 | 0 | 3.130307 | 3.967014 | 1.999938 | 26 | 2024-03-21 05:47 | -0.03100199 | -999999
53 | CCC | 2:14 | 0.06903546 | 0 | 0.2482101 | 0 | 0 | 3.596741 | 2.046131 | 3.999876 | 27 | 2024-03-21 07:44 | 0.03100199 | -999999
54 | CCD | 1:58 | 0.06091402 | 0 | 0.1870347 | 0 | 0 | 3.129027 | 3.954923 | 1.999938 | 27 | 2024-03-21 09:58 | -0.03100199 | -999999
55 | CCC | 2:14 | 0.06949866 | 0 | 0.2494652 | 0 | 0 | 3.591907 | 2.046131 | 3.999876 | 28 | 2024-03-21 11:56 | 0.03100199 | -999999
56 | CCD | 1:58 | 0.06100898 | 0 | 0.1872408 | 0 | 0 | 3.13089 | 3.953683 | 1.999938 | 28 | 2024-03-21 14:10 | -0.03100199 | -999999
57 | CCC | 2:16 | 0.07025081 | 0 | 0.252117 | 0 | 0 | 3.58778 | 2.046131 | 3.999876 | 29 | 2024-03-21 16:08 | 0.03100199 | -999999
58 | CCD | 1:59 | 0.06130997 | 0 | 0.1883027 | 0 | 0 | 3.13027 | 3.956473 | 1.999938 | 29 | 2024-03-21 18:24 | -0.03100199 | -999999
59 | CCC | 2:16 | 0.07020017 | 0 | 0.2521607 | 0 | 0 | 3.594162 | 2.046131 | 3.999876 | 30 | 2024-03-21 20:23 | 0.03100199 | -999999
60 | CCD | 1:58 | 0.0611444 | 0 | 0.1879006 | 0 | 0 | 3.12932 | 3.955543 | 1.999938 | 30 | 2024-03-21 22:39 | -0.03100199 | -999999
61 | CCC | 2:10 | 0.06714292 | 0 | 0.2406864 | 0 | 0 | 3.582686 | 2.046441 | 3.999876 | 31 | 2024-03-22 00:37 | 0.03100199 | -999999
62 | CCD | 1:54 | 0.05874753 | 0 | 0.1802078 | 0 | 0 | 3.126494 | 3.955233 | 1.999938 | 31 | 2024-03-22 02:47 | -0.03100199 | -999999
63 | CCC | 2:08 | 0.06620915 | 0 | 0.2376529 | 0 | 0 | 3.590668 | 2.046441 | 3.999876 | 32 | 2024-03-22 04:41 | 0.03100199 | -999999
64 | CCD | 1:54 | 0.05897659 | 0 | 0.1807609 | 0 | 0 | 3.121536 | 3.957093 | 1.999938 | 32 | 2024-03-22 06:49 | -0.03100199 | -999999
65 | CCC | 2:11 | 0.06755275 | 0 | 0.2426175 | 0 | 0 | 3.589166 | 2.043961 | 3.999876 | 33 | 2024-03-22 08:43 | 0.03100199 | -999999
66 | CCD | 1:56 | 0.05985937 | 0 | 0.1836669 | 0 | 0 | 3.126215 | 3.959574 | 1.999938 | 33 | 2024-03-22 10:54 | -0.03100199 | -999999
67 | CCC | 2:10 | 0.06722466 | 0 | 0.2413262 | 0 | 0 | 3.5891 | 2.043341 | 3.999876 | 34 | 2024-03-22 12:49 | 0.03100199 | -999999
68 | CCD | 1:55 | 0.05946635 | 0 | 0.1824789 | 0 | 0 | 3.125766 | 3.955853 | 1.999938 | 34 | 2024-03-22 15:00 | -0.03100199 | -999999
69 | CCC | 2:08 | 0.06595694 | 0 | 0.2366731 | 0 | 0 | 3.58688 | 2.045201 | 3.999876 | 35 | 2024-03-22 16:55 | 0.03100199 | -999999
70 | CCD | 1:53 | 0.05823711 | 0 | 0.1785235 | 0 | 0 | 3.121083 | 3.954613 | 1.999938 | 35 | 2024-03-22 19:02 | -0.03100199 | -999999
71 | CCC | 2:09 | 0.06671207 | 0 | 0.2395537 | 0 | 0 | 3.589305 | 2.047061 | 3.999876 | 36 | 2024-03-22 20:55 | 0.03100199 | -999999
72 | CCD | 1:55 | 0.05941037 | 0 | 0.1821597 | 0 | 0 | 3.121982 | 3.954303 | 1.999938 | 36 | 2024-03-22 23:04 | -0.03100199 | -999999
73 | CCC | 2:12 | 0.06808507 | 0 | 0.2443724 | 0 | 0 | 3.587514 | 2.045201 | 3.999876 | 37 | 2024-03-23 00:59 | 0.03100199 | -999999
74 | CCD | 1:56 | 0.06003785 | 0 | 0.1842421 | 0 | 0 | 3.12629 | 3.955233 | 1.999938 | 37 | 2024-03-23 03:11 | -0.03100199 | -999999
75 | CCC | 2:09 | 0.06672211 | 0 | 0.2392817 | 0 | 0 | 3.585989 | 2.042411 | 3.999876 | 38 | 2024-03-23 05:07 | 0.03100199 | -999999
76 | CCD | 1:54 | 0.05900632 | 0 | 0.1809032 | 0 | 0 | 3.120842 | 3.954923 | 1.999938 | 38 | 2024-03-23 07:16 | -0.03100199 | -999999
77 | CCC | 2:11 | 0.06785327 | 0 | 0.2439339 | 0 | 0 | 3.595575 | 2.043341 | 3.999876 | 39 | 2024-03-23 09:10 | 0.03100199 | -999999
78 | CCD | 1:55 | 0.05948954 | 0 | 0.1822059 | 0 | 0 | 3.119483 | 3.955233 | 1.999938 | 39 | 2024-03-23 11:22 | -0.03100199 | -999999
79 | CCC | 2:09 | 0.06645664 | 0 | 0.2385788 | 0 | 0 | 3.592901 | 2.045201 | 3.999876 | 40 | 2024-03-23 13:17 | 0.03100199 | -999999
80 | CCD | 1:53 | 0.05813543 | 0 | 0.1778927 | 0 | 0 | 3.117684 | 3.954923 | 1.999938 | 40 | 2024-03-23 15:25 | -0.03100199 | -999999
81 | CCC | 2:14 | 0.06921183 | 0 | 0.2486683 | 0 | 0 | 3.600688 | 2.045821 | 3.999876 | 41 | 2024-03-23 17:18 | 0.03100199 | -999999
82 | CCD | 1:56 | 0.05982776 | 0 | 0.1831611 | 0 | 0 | 3.121503 | 3.958953 | 1.999938 | 41 | 2024-03-23 19:32 | -0.03100199 | -999999
83 | CCC | 2:20 | 0.07211591 | 0 | 0.2593372 | 0 | 0 | 3.599723 | 2.046131 | 3.999876 | 42 | 2024-03-23 21:28 | 0.03100199 | -999999
84 | CCD | 1:58 | 0.06075921 | 0 | 0.1859469 | 0 | 0 | 3.120257 | 3.954923 | 1.999938 | 42 | 2024-03-23 23:47 | -0.03100199 | -999999
85 | CCC | 2:22 | 0.07329539 | 0 | 0.2636383 | 0 | 0 | 3.601881 | 2.045821 | 3.999876 | 43 | 2024-03-24 01:45 | 0.03100199 | -999999
86 | CCD | 1:57 | 0.06039312 | 0 | 0.1844986 | 0 | 0 | 3.115389 | 3.954613 | 1.999938 | 43 | 2024-03-24 04:07 | -0.03100199 | -999999
87 | CCC | 2:22 | 0.07340709 | 0 | 0.2640183 | 0 | 0 | 3.602746 | 2.044271 | 3.999876 | 44 | 2024-03-24 06:04 | 0.03100199 | -999999
88 | CCD | 1:55 | 0.05953311 | 0 | 0.1815576 | 0 | 0 | 3.110119 | 3.955233 | 1.999938 | 44 | 2024-03-24 08:26 | -0.03100199 | -999999
89 | CCC | 2:22 | 0.07313585 | 0 | 0.2632247 | 0 | 0 | 3.602557 | 2.046441 | 3.999876 | 45 | 2024-03-24 10:21 | 0.03100199 | -999999
90 | CCD | 1:56 | 0.0598552 | 0 | 0.1824143 | 0 | 0 | 3.111024 | 3.956163 | 1.999938 | 45 | 2024-03-24 12:42 | -0.03100199 | -999999
91 | CCC | 2:39 | 0.08222684 | 0 | 0.2958821 | 0 | 0 | 3.58948 | 2.048611 | 3.999876 | 46 | 2024-03-24 14:38 | 0.03100199 | -999999
92 | CCD | 2:05 | 0.06447554 | 0 | 0.1974314 | 0 | 0 | 3.12562 | 3.957713 | 1.999938 | 46 | 2024-03-24 17:17 | -0.03100199 | -999999
93 | CCC | 2:20 | 0.07241805 | 0 | 0.2603008 | 0 | 0 | 3.595415 | 2.047991 | 3.999876 | 47 | 2024-03-24 19:22 | 0.03100199 | -999999
94 | CCD | 1:52 | 0.0578213 | 0 | 0.1757771 | 0 | 0 | 3.103165 | 3.954303 | 1.999938 | 47 | 2024-03-24 21:42 | -0.03100199 | -999999
95 | CCC | 2:15 | 0.0696459 | 0 | 0.2501153 | 0 | 0 | 3.590392 | 2.048301 | 3.999876 | 48 | 2024-03-24 23:34 | 0.03100199 | -999999
96 | CCD | 1:51 | 0.05715664 | 0 | 0.1737462 | 0 | 0 | 3.102082 | 3.955233 | 1.999938 | 48 | 2024-03-25 01:49 | -0.03100199 | -999999
97 | CCC | 2:09 | 0.06662418 | 0 | 0.2392468 | 0 | 0 | 3.594513 | 2.047991 | 3.999876 | 49 | 2024-03-25 03:40 | 0.03100199 | -999999
98 | CCD | 1:49 | 0.05616289 | 0 | 0.1705691 | 0 | 0 | 3.099555 | 3.954303 | 1.999938 | 49 | 2024-03-25 05:49 | -0.03100199 | -999999
99 | CCC | 2:07 | 0.06540836 | 0 | 0.2350293 | 0 | 0 | 3.596859 | 2.048611 | 3.999876 | 50 | 2024-03-25 07:37 | 0.03100199 | -999999
100 | CCD | 1:51 | 0.05739399 | 0 | 0.1747556 | 0 | 0 | 3.108879 | 3.955233 | 1.999938 | 50 | 2024-03-25 09:44 | -0.03100199 | -999999
101 | CCC | 2:02 | 0.06288475 | 0 | 0.2245409 | 0 | 0 | 3.55671 | 2.047681 | 3.999876 | 51 | 2024-03-25 11:35 | 0.03100199 | -999999
102 | CCD | 1:47 | 0.05541504 | 0 | 0.168443 | 0 | 0 | 3.100049 | 3.968874 | 1.999938 | 51 | 2024-03-25 13:37 | -0.03100199 | -999999
103 | CCC | 2:01 | 0.06252977 | 0 | 0.2239128 | 0 | 0 | 3.581094 | 2.047371 | 3.999876 | 52 | 2024-03-25 15:24 | 0.03100199 | -999999
104 | CCD | 1:49 | 0.05654625 | 0 | 0.1715647 | 0 | 0 | 3.094543 | 3.955543 | 1.999938 | 52 | 2024-03-25 17:25 | -0.03100199 | -999999
105 | CCC | 2:14 | 0.06908823 | 0 | 0.2477321 | 0 | 0 | 3.582321 | 2.047991 | 3.999876 | 53 | 2024-03-25 19:14 | 0.03100199 | -999999
106 | CCD | 1:59 | 0.06153212 | 0 | 0.1878422 | 0 | 0 | 3.115151 | 3.955543 | 1.999938 | 53 | 2024-03-25 21:28 | -0.03100199 | -999999
107 | CCC | 2:18 | 0.0713286 | 0 | 0.2558218 | 0 | 0 | 3.585231 | 2.046441 | 3.999876 | 54 | 2024-03-25 23:27 | 0.03100199 | -999999
108 | CCD | 2:02 | 0.06322235 | 0 | 0.1932588 | 0 | 0 | 3.118023 | 3.958643 | 1.999938 | 54 | 2024-03-26 01:45 | -0.03100199 | -999999
109 | CCC | 2:20 | 0.07229002 | 0 | 0.2591624 | 0 | 0 | 3.583877 | 2.046751 | 3.999876 | 55 | 2024-03-26 03:48 | 0.03100199 | -999999
110 | CCD | 2:03 | 0.06367847 | 0 | 0.1946609 | 0 | 0 | 3.117513 | 3.958333 | 1.999938 | 55 | 2024-03-26 06:07 | -0.03100199 | -999999
111 | CCC | 2:16 | 0.07047889 | 0 | 0.2521271 | 0 | 0 | 3.575273 | 2.047371 | 3.999876 | 56 | 2024-03-26 08:11 | 0.03100199 | -999999
112 | CCD | 2:02 | 0.06307139 | 0 | 0.1924156 | 0 | 0 | 3.110806 | 3.958023 | 1.999938 | 56 | 2024-03-26 10:27 | -0.03100199 | -999999
113 | CCC | 2:24 | 0.07447002 | 0 | 0.2670168 | 0 | 0 | 3.586776 | 2.047061 | 3.999876 | 57 | 2024-03-26 12:29 | 0.03100199 | -999999
114 | CCD | 2:06 | 0.06512639 | 0 | 0.1991452 | 0 | 0 | 3.11535 | 3.957093 | 1.999938 | 57 | 2024-03-26 14:53 | -0.03100199 | -999999
115 | CCC | 2:12 | 0.0681408 | 0 | 0.2442422 | 0 | 0 | 3.588748 | 2.046441 | 3.999876 | 58 | 2024-03-26 16:59 | 0.03100199 | -999999
116 | CCD | 1:56 | 0.06014258 | 0 | 0.1832815 | 0 | 0 | 3.10386 | 3.955543 | 1.999938 | 58 | 2024-03-26 19:11 | -0.03100199 | -999999
117 | CCC | 1:59 | 0.06158932 | 0 | 0.2205923 | 0 | 0 | 3.585182 | 2.046131 | 3.999876 | 59 | 2024-03-26 21:08 | 0.03100199 | -999999
118 | CCD | 1:47 | 0.0552684 | 0 | 0.1677844 | 0 | 0 | 3.094997 | 3.959574 | 1.999938 | 59 | 2024-03-26 23:07 | -0.03100199 | -999999
119 | CCC | 1:58 | 0.06072354 | 0 | 0.2173719 | 0 | 0 | 3.581284 | 2.047371 | 3.999876 | 60 | 2024-03-27 00:54 | 0.03100199 | -999999
120 | CCD | 1:45 | 0.05430949 | 0 | 0.1649098 | 0 | 0 | 3.092886 | 3.956473 | 1.999938 | 60 | 2024-03-27 02:51 | -0.03100199 | -999999
121 | CCC | 1:58 | 0.06081125 | 0 | 0.2180543 | 0 | 0 | 3.589123 | 2.048301 | 3.999876 | 61 | 2024-03-27 04:36 | 0.03100199 | -999999
122 | CCD | 1:50 | 0.05660895 | 0 | 0.1722021 | 0 | 0 | 3.097908 | 3.958953 | 1.999938 | 61 | 2024-03-27 06:34 | -0.03100199 | -999999
123 | CCC | 1:56 | 0.05988608 | 0 | 0.2146176 | 0 | 0 | 3.589317 | 2.046441 | 3.999876 | 62 | 2024-03-27 08:24 | 0.03100199 | -999999
124 | CCD | 1:44 | 0.05395654 | 0 | 0.1636834 | 0 | 0 | 3.092037 | 3.958333 | 1.999938 | 62 | 2024-03-27 10:20 | -0.03100199 | -999999
125 | CCC | 1:55 | 0.05957616 | 0 | 0.2124886 | 0 | 0 | 3.554628 | 2.043961 | 3.999876 | 63 | 2024-03-27 12:04 | 0.03100199 | -999999
126 | CCD | 1:43 | 0.05329325 | 0 | 0.1617238 | 0 | 0 | 3.090324 | 3.959263 | 1.999938 | 63 | 2024-03-27 13:59 | -0.03100199 | -999999
127 | CCC | 1:50 | 0.05662102 | 0 | 0.2028113 | 0 | 0 | 3.588942 | 2.049851 | 3.999876 | 64 | 2024-03-27 15:42 | 0.03100199 | -999999
128 | CCD | 1:39 | 0.05110788 | 0 | 0.1548875 | 0 | 0 | 3.087095 | 3.950583 | 1.999938 | 64 | 2024-03-27 17:32 | -0.03100199 | -999999
129 | CCC | 1:46 | 0.05452475 | 0 | 0.195156 | 0 | 0 | 3.586876 | 2.055742 | 3.999876 | 65 | 2024-03-27 19:11 | 0.03100199 | -999999
130 | CCD | 1:36 | 0.04980637 | 0 | 0.1508162 | 0 | 0 | 3.084697 | 3.950583 | 1.999938 | 65 | 2024-03-27 20:56 | -0.03100199 | -999999
131 | CCC | 1:44 | 0.05364509 | 0 | 0.1918962 | 0 | 0 | 3.583472 | 2.053881 | 3.999876 | 66 | 2024-03-27 22:33 | 0.03100199 | -999999
132 | CCD | 1:35 | 0.04883554 | 0 | 0.1478118 | 0 | 0 | 3.083409 | 3.950893 | 1.999938 | 66 | 2024-03-28 00:17 | -0.03100199 | -999999
133 | CCC | 1:43 | 0.05311304 | 0 | 0.190184 | 0 | 0 | 3.587016 | 2.054811 | 3.999876 | 67 | 2024-03-28 01:51 | 0.03100199 | -999999
134 | CCD | 1:35 | 0.04890116 | 0 | 0.147925 | 0 | 0 | 3.081421 | 3.951823 | 1.999938 | 67 | 2024-03-28 03:34 | -0.03100199 | -999999
135 | CCC | 1:42 | 0.05252384 | 0 | 0.1878736 | 0 | 0 | 3.58628 | 2.054191 | 3.999876 | 68 | 2024-03-28 05:09 | 0.03100199 | -999999
136 | CCD | 1:33 | 0.04800391 | 0 | 0.1451501 | 0 | 0 | 3.080144 | 3.950273 | 1.999938 | 68 | 2024-03-28 06:50 | -0.03100199 | -999999
137 | CCC | 1:43 | 0.05324809 | 0 | 0.1910966 | 0 | 0 | 3.601337 | 2.05078125 | 3.999876 | 69 | 2024-03-28 08:23 | 0.03100199 | -999999
138 | CCD | 1:36 | 0.04969273 | 0 | 0.1504541 | 0 | 0 | 3.086239 | 3.950893 | 1.999938 | 69 | 2024-03-28 10:06 | -0.03100199 | -999999
139 | CCC | 1:46 | 0.05489682 | 0 | 0.1965403 | 0 | 0 | 3.585271 | 2.055742 | 3.999876 | 70 | 2024-03-28 11:42 | 0.03100199 | -999999
140 | CCD | 1:38 | 0.05052877 | 0 | 0.1529509 | 0 | 0 | 3.084472 | 3.951823 | 1.999938 | 70 | 2024-03-28 13:29 | -0.03100199 | -999999
141 | CCC | 1:57 | 0.06046449 | 0 | 0.2166884 | 0 | 0 | 3.588841 | 2.051091 | 3.999876 | 71 | 2024-03-28 15:06 | 0.03100199 | -999999
142 | CCD | 1:47 | 0.05550516 | 0 | 0.1688068 | 0 | 0 | 3.100118 | 3.952133 | 1.999938 | 71 | 2024-03-28 17:03 | -0.03100199 | -999999
143 | CCC | 1:54 | 0.05867749 | 0 | 0.2094658 | 0 | 0 | 3.575166 | 2.053881 | 3.999876 | 72 | 2024-03-28 18:51 | 0.03100199 | -999999
144 | CCD | 1:41 | 0.05208124 | 0 | 0.1578382 | 0 | 0 | 3.08585 | 3.951823 | 1.999938 | 72 | 2024-03-28 20:44 | -0.03100199 | -999999
145 | CCC | 1:41 | 0.05228784 | 0 | 0.1870099 | 0 | 0 | 3.583109 | 2.052331 | 3.999876 | 73 | 2024-03-28 22:25 | 0.03100199 | -999999
146 | CCD | 1:33 | 0.04803943 | 0 | 0.1451856 | 0 | 0 | 3.078524 | 3.953683 | 1.999938 | 73 | 2024-03-29 00:06 | -0.03100199 | -999999
147 | CCC | 1:38 | 0.05048019 | 0 | 0.1804363 | 0 | 0 | 3.580618 | 2.051711 | 3.999876 | 74 | 2024-03-29 01:39 | 0.03100199 | -999999
148 | CCD | 1:30 | 0.0465945 | 0 | 0.140696 | 0 | 0 | 3.075012 | 3.949653 | 1.999938 | 74 | 2024-03-29 03:17 | -0.03100199 | -999999
149 | CCC | 1:37 | 0.05034991 | 0 | 0.1802578 | 0 | 0 | 3.59705 | 2.054502 | 3.999876 | 75 | 2024-03-29 04:47 | 0.03100199 | -999999
150 | CCD | 1:31 | 0.04702394 | 0 | 0.1420175 | 0 | 0 | 3.076915 | 3.953373 | 1.999938 | 75 | 2024-03-29 06:25 | -0.03100199 | -999999
151 | CCC | 1:38 | 0.05064894 | 0 | 0.1809685 | 0 | 0 | 3.579843 | 2.054811 | 3.999876 | 76 | 2024-03-29 07:56 | 0.03100199 | -999999
152 | CCD | 1:31 | 0.04690723 | 0 | 0.1415698 | 0 | 0 | 3.073847 | 3.950583 | 1.999938 | 76 | 2024-03-29 09:34 | -0.03100199 | -999999
153 | CCC | 1:42 | 0.05261276 | 0 | 0.1883322 | 0 | 0 | 3.584431 | 2.049851 | 3.999876 | 77 | 2024-03-29 11:05 | 0.03100199 | -999999
154 | CCD | 1:34 | 0.04873979 | 0 | 0.1474627 | 0 | 0 | 3.084697 | 3.951823 | 1.999938 | 77 | 2024-03-29 12:46 | -0.03100199 | -999999
155 | CCC | 1:41 | 0.0521329 | 0 | 0.1862908 | 0 | 0 | 3.580223 | 2.053881 | 3.999876 | 78 | 2024-03-29 14:21 | 0.03100199 | -999999
156 | CCD | 1:32 | 0.04779372 | 0 | 0.1444668 | 0 | 0 | 3.080679 | 3.951513 | 1.999938 | 78 | 2024-03-29 16:02 | -0.03100199 | -999999
157 | CCC | 1:39 | 0.05136061 | 0 | 0.1833869 | 0 | 0 | 3.577376 | 2.051711 | 3.999876 | 79 | 2024-03-29 17:34 | 0.03100199 | -999999
158 | CCD | 1:30 | 0.04662324 | 0 | 0.1409033 | 0 | 0 | 3.078592 | 3.953373 | 1.999938 | 79 | 2024-03-29 19:14 | -0.03100199 | -999999
159 | CCC | 1:34 | 0.04858881 | 0 | 0.1735885 | 0 | 0 | 3.582485 | 2.055121 | 3.999876 | 80 | 2024-03-29 20:44 | 0.03100199 | -999999
160 | CCD | 1:28 | 0.04535793 | 0 | 0.1367425 | 0 | 0 | 3.070219 | 3.949653 | 1.999938 | 80 | 2024-03-29 22:18 | -0.03100199 | -999999
161 | CCC | 1:34 | 0.04882803 | 0 | 0.1745723 | 0 | 0 | 3.584755 | 2.053881 | 3.999876 | 81 | 2024-03-29 23:46 | 0.03100199 | -999999
162 | CCD | 1:28 | 0.04538573 | 0 | 0.1369427 | 0 | 0 | 3.073686 | 3.953373 | 1.999938 | 81 | 2024-03-30 01:20 | -0.03100199 | -999999
163 | CCC | 1:35 | 0.04887806 | 0 | 0.1746686 | 0 | 0 | 3.580775 | 2.053881 | 3.999876 | 82 | 2024-03-30 02:48 | 0.03100199 | -999999
164 | CCD | 1:28 | 0.04540547 | 0 | 0.1370276 | 0 | 0 | 3.073847 | 3.950583 | 1.999938 | 82 | 2024-03-30 04:22 | -0.03100199 | -999999
165 | CCC | 1:33 | 0.04814582 | 0 | 0.1719093 | 0 | 0 | 3.579365 | 2.053881 | 3.999876 | 83 | 2024-03-30 05:50 | 0.03100199 | -999999
166 | CCD | 1:26 | 0.0446857 | 0 | 0.1347206 | 0 | 0 | 3.069332 | 3.950273 | 1.999938 | 83 | 2024-03-30 07:24 | -0.03100199 | -999999
167 | CCC | 1:35 | 0.04925084 | 0 | 0.1764048 | 0 | 0 | 3.594277 | 2.054502 | 3.999876 | 84 | 2024-03-30 08:50 | 0.03100199 | -999999
168 | CCD | 1:29 | 0.04615439 | 0 | 0.1394238 | 0 | 0 | 3.077895 | 3.951513 | 1.999938 | 84 | 2024-03-30 10:25 | -0.03100199 | -999999
169 | CCC | 1:44 | 0.0538073 | 0 | 0.1926433 | 0 | 0 | 3.584083 | 2.054811 | 3.999876 | 85 | 2024-03-30 11:55 | 0.03100199 | -999999
170 | CCD | 1:38 | 0.05063704 | 0 | 0.1533831 | 0 | 0 | 3.088732 | 3.952753 | 1.999938 | 85 | 2024-03-30 13:39 | -0.03100199 | -999999
171 | CCC | 1:49 | 0.05611022 | 0 | 0.2003253 | 0 | 0 | 3.570601 | 2.053571 | 3.999876 | 86 | 2024-03-30 15:17 | 0.03100199 | -999999
172 | CCD | 1:39 | 0.05119333 | 0 | 0.1556101 | 0 | 0 | 3.098365 | 3.950583 | 1.999628 | 86 | 2024-03-30 17:05 | -0.03100199 | -999999
173 | CCC | 1:34 | 0.04879972 | 0 | 0.1741164 | 0 | 0 | 3.574424 | 2.053881 | 3.999876 | 87 | 2024-03-30 18:44 | 0.03100199 | -999999
174 | CCD | 1:26 | 0.04434691 | 0 | 0.1335492 | 0 | 0 | 3.065361 | 3.949343 | 1.999938 | 87 | 2024-03-30 20:19 | -0.03100199 | -999999
175 | CCC | 1:31 | 0.04688654 | 0 | 0.1673442 | 0 | 0 | 3.578827 | 2.055742 | 3.999876 | 88 | 2024-03-30 21:45 | 0.03100199 | -999999
176 | CCD | 1:24 | 0.04333116 | 0 | 0.1304482 | 0 | 0 | 3.067128 | 3.951823 | 1.999938 | 88 | 2024-03-30 23:15 | -0.03100199 | -999999
177 | CCC | 1:30 | 0.04663308 | 0 | 0.1665391 | 0 | 0 | 3.583292 | 2.053881 | 3.999876 | 89 | 2024-03-31 00:39 | 0.03100199 | -999999
178 | CCD | 1:24 | 0.04330413 | 0 | 0.130393 | 0 | 0 | 3.066679 | 3.951513 | 1.999938 | 89 | 2024-03-31 02:10 | -0.03100199 | -999999
179 | CCC | 1:29 | 0.04581684 | 0 | 0.1636009 | 0 | 0 | 3.581054 | 2.055742 | 4.000186 | 90 | 2024-03-31 03:33 | 0.03100199 | -999999
180 | CCD | 1:23 | 0.04264343 | 0 | 0.1283377 | 0 | 0 | 3.066225 | 3.951513 | 1.999938 | 90 | 2024-03-31 05:02 | -0.03100199 | -999999
181 | CCC | 1:28 | 0.04528245 | 0 | 0.161576 | 0 | 0 | 3.578359 | 2.052331 | 3.999876 | 91 | 2024-03-31 06:25 | 0.03100199 | -999999
182 | CCD | 1:22 | 0.04212482 | 0 | 0.1267425 | 0 | 0 | 3.064368 | 3.952753 | 1.999938 | 91 | 2024-03-31 07:52 | -0.03100199 | -999999
183 | CCC | 1:28 | 0.04539304 | 0 | 0.1620904 | 0 | 0 | 3.580653 | 2.054811 | 3.999876 | 92 | 2024-03-31 09:14 | 0.03100199 | -999999
184 | CCD | 1:22 | 0.04253646 | 0 | 0.1280342 | 0 | 0 | 3.066134 | 3.952443 | 1.999938 | 92 | 2024-03-31 10:42 | -0.03100199 | -999999
185 | CCC | 1:29 | 0.04623462 | 0 | 0.1650639 | 0 | 0 | 3.578925 | 2.053881 | 3.999876 | 93 | 2024-03-31 12:04 | 0.03100199 | -999999
186 | CCD | 1:27 | 0.04483074 | 0 | 0.1348994 | 0 | 0 | 3.069728 | 3.951203 | 1.999938 | 93 | 2024-03-31 13:33 | -0.03100199 | -999999
187 | CCC | 1:45 | 0.05445335 | 0 | 0.194468 | 0 | 0 | 3.57436 | 2.053262 | 3.999876 | 94 | 2024-03-31 15:00 | 0.03100199 | -999999
188 | CCD | 1:39 | 0.05108153 | 0 | 0.1547712 | 0 | 0 | 3.089297 | 3.953993 | 1.999938 | 94 | 2024-03-31 16:46 | -0.03100199 | -999999
189 | CCC | 1:50 | 0.0567325 | 0 | 0.2030892 | 0 | 0 | 3.583448 | 2.053881 | 3.999876 | 95 | 2024-03-31 18:24 | 0.03100199 | -999999
190 | CCD | 1:39 | 0.05107852 | 0 | 0.1548031 | 0 | 0 | 3.084077 | 3.953993 | 1.999938 | 95 | 2024-03-31 20:14 | -0.03100199 | -999999
191 | CCC | 1:35 | 0.0492396 | 0 | 0.1757276 | 0 | 0 | 3.576786 | 2.053881 | 3.999876 | 96 | 2024-03-31 21:53 | 0.03100199 | -999999
192 | CCD | 1:28 | 0.04526685 | 0 | 0.1364234 | 0 | 0 | 3.068802 | 3.945933 | 1.999938 | 96 | 2024-03-31 23:28 | -0.03100199 | -999999
193 | CCC | 1:33 | 0.04807169 | 0 | 0.1714797 | 0 | 0 | 3.575067 | 2.055742 | 3.999876 | 97 | 2024-04-01 00:56 | 0.03100199 | -999999
194 | CCD | 1:27 | 0.04482406 | 0 | 0.1349759 | 0 | 0 | 3.069588 | 3.930121 | 1.999938 | 97 | 2024-04-01 02:29 | -0.03100199 | -999999
195 | CCC | 1:32 | 0.04730811 | 0 | 0.1689465 | 0 | 0 | 3.582504 | 2.050471 | 3.999876 | 98 | 2024-04-01 03:56 | 0.03100199 | -999999
196 | CCD | 1:25 | 0.04381877 | 0 | 0.1320341 | 0 | 0 | 3.069485 | 3.954923 | 1.999938 | 98 | 2024-04-01 05:27 | -0.03100199 | -999999
197 | CCC | 1:30 | 0.04671213 | 0 | 0.1667729 | 0 | 0 | 3.580808 | 2.053881 | 4.000186 | 99 | 2024-04-01 06:52 | 0.03100199 | -999999
198 | CCD | 1:25 | 0.04400581 | 0 | 0.1324971 | 0 | 0 | 3.068729 | 3.954923 | 1.999938 | 99 | 2024-04-01 08:23 | -0.03100199 | -999999
199 | CCC | 1:34 | 0.04840851 | 0 | 0.1727514 | 0 | 0 | 3.578028 | 2.054191 | 3.999876 | 100 | 2024-04-01 09:48 | 0.03100199 | -999999
200 | CCD | 0:36 | 0.01851607 | 0 | 0.06075954 | 0 | 0 | 3.237227 | 3.951513 | 3.12066 | 100 | 2024-04-01 11:21 | -0.03100199 | -999999

## Log
Start Normally [2024/03/15 18:42:42]
Record Start Normally
Be Backup or Testing...