## TestInformation
Save Path | C:\LAND\data_now\_001_3.cex
Step | StepType | Cycle | Current | Voltage | Power
1 | CCD | 1 | 0 | 2.729415 | 0
1 | CCD | 1 | -0.03100199 | 1.999938 | -0.06200205
1 | CCD | 2 | 0.03100199 | 3.999876 | 0.1240041
1 | CCD | 2 | -0.03100199 | 1.999938 | -0.06200205
1 | CCD | 3 | 0.03100199 | 3.999876 | 0.1240041
1 | CCD | 3 | -0.03100199 | 1.999938 | -0.06200205
1 | CCD | 4 | 0.03100199 | 3.999876 | 0.1240041
1 | CCD | 4 | -0.03100199 | 1.999938 | -0.06200205
1 | CCD | 5 | 0.03100199 | 3.999876 | 0.1240041
1 | CCD | 5 | -0.03100199 | 1.999938 | -0.06200205
1 | CCD | 6 | 0.03100199 | 3.999876 | 0.1240041
1 | CCD | 6 | -0.03100199 | 1.999938 | -0.06200205
1 | CCD | 7 | 0.03100199 | 3.999876 | 0.1240041
1 | CCD | 7 | -0.03100199 | 1.999938 | -0.06200205
1 | CCD | 8 | 0.03100199 | 3.999876 | 0.1240041
1 | CCD | 8 | -0.03100199 | 1.999938 | -0.06200205
1 | CCD | 9 | 0.03100199 | 3.999876 | 0.1240041
1 | CCD | 9 | -0.03100199 | 1.999938 | -0.06200205
1 | CCD | 10 | 0.03100199 | 3.999876 | 0.1240041
1 | CCD | 10 | -0.03100199 | 1.999938 | -0.06200205
1 | CCD | 11 | 0.03100199 | 3.999876 | 0.1240041
1 | CCD | 11 | -0.03100199 | 1.999938 | -0.06200205
1 | CCD | 12 | 0.03100199 | 3.999876 | 0.1240041
1 | CCD | 12 | -0.03100199 | 1.999938 | -0.06200205
1 | CCD | 13 | 0.03100199 | 3.999876 | 0.1240041
1 | CCD | 13 | -0.03100199 | 1.999938 | -0.06200205
1 | CCD | 14 | 0.03100199 | 3.999876 | 0.1240041
1 | CCD | 14 | -0.03100199 | 1.999938 | -0.06200205
1 | CCD | 15 | 0.03100199 | 3.999876 | 0.1240041
1 | CCD | 15 | -0.03100199 | 1.999938 | -0.06200205
1 | CCD | 16 | 0.03100199 | 3.999876 | 0.1240041
1 | CCD | 16 | -0.03100199 | 1.999938 | -0.06200205
1 | CCD | 17 | 0.03100199 | 3.999876 | 0.1240041
1 | CCD | 17 | -0.03100199 | 1.999938 | -0.06200205
1 | CCD | 18 | 0.03100199 | 3.999876 | 0.1240041
1 | CCD | 18 | -0.03100199 | 1.999938 | -0.06200205
1 | CCD | 19 | 0.03100199 | 3.999876 | 0.1240041
1 | CCD | 19 | -0.03100199 | 1.999938 | -0.06200205
1 | CCD | 20 | 0.03100199 | 3.999876 | 0.1240041
1 | CCD | 20 | -0.03100199 | 1.999938 | -0.06200205
1 | CCD | 21 | 0.03100199 | 3.999876 | 0.1240041
1 | CCD | 21 | -0.03100199 | 1.999938 | -0.06200205
1 | CCD | 22 | 0.03100199 | 3.999876 | 0.1240041
1 | CCD | 22 | -0.03100199 | 1.999938 | -0.06200205
1 | CCD | 23 | 0.03100199 | 3.999876 | 0.1240041
1 | CCD | 23 | -0.03100199 | 1.999938 | -0.06200205
1 | CCD | 24 | 0.03100199 | 3.999876 | 0.1240041
1 | CCD | 24 | -0.03100199 | 1.999938 | -0.06200205
1 | CCD | 25 | 0.03100199 | 3.999876 | 0.1240041
1 | CCD | 25 | -0.03100199 | 3.474392 | -0.1077131

## Cycle
Cycle | CapC | CapD | SpeCapC | SpeCapD | Efficiency | EnergyC | EnergyD | MedVoltD | CC-Cap | CC-Perc | PlatCapD | PlatSpeCapD | PlatPercD | PlatTimeD | CaptnC | CaptnD | rd | rd2 | SpeEnergyC | SpeEnergyD | EndVoltD | RetentionD | DCIR_C | DCIR_D | MedVoltC
1 | 0 | 0.01376082 | 0 | 0 | 0 | 0 | 0.02957623 | 2.103595 | 0 | 0 | 0 | 0 | 0 | 0:00 | 0 | 0 | 0 | 0 | 0 | 0 | 1.999938 | 3.340479 | 0 | 0 | 0
2 | 0.7277749 | 0.4000721 | 0 | 0 | 54.97196 | 2.374702 | 1.208587 | 3.125619 | 0.7277749 | 100 | 0 | 0 | 0 | 0:00 | 0 | 0 | -1 | 0 | 0 | 0 | 1.999938 | 97.11863 | 0 | 0 | 3.236396
3 | 0.5412773 | 0.4119416 | 0 | 0 | 76.10548 | 1.771451 | 1.238961 | 3.110365 | 0.5412773 | 100 | 0 | 0 | 0 | 0:00 | 0 | 0 | -1 | 0 | 0 | 0 | 1.999938 | 100 | 0 | 0 | 3.22265625
4 | 0.5278249 | 0.4172117 | 0 | 0 | 79.04358 | 1.728489 | 1.254952 | 3.102059 | 0.5278249 | 100 | 0 | 0 | 0 | 0:00 | 0 | 0 | -1 | 0 | 0 | 0 | 1.999938 | 101.2793 | 0 | 0 | 3.220665
5 | 0.5230966 | 0.4179873 | 0 | 0 | 79.90633 | 1.716821 | 1.258444 | 3.096745 | 0.5230966 | 100 | 0 | 0 | 0 | 0:00 | 0 | 0 | -1 | 0 | 0 | 0 | 1.999938 | 101.4676 | 0 | 0 | 3.220176
6 | 0.4857766 | 0.4038676 | 0 | 0 | 83.13855 | 1.599923 | 1.218047 | 3.095858 | 0.4857766 | 100 | 0 | 0 | 0 | 0:00 | 0 | 0 | -1 | 0 | 0 | 0 | 1.999938 | 98.04 | 0 | 0 | 3.226066
7 | 0.4692411 | 0.3937844 | 0 | 0 | 83.91942 | 1.549938 | 1.189941 | 3.092241 | 0.4692411 | 100 | 0 | 0 | 0 | 0:00 | 0 | 0 | -1 | 0 | 0 | 0 | 1.999938 | 95.59227 | 0 | 0 | 3.231957
8 | 0.4571166 | 0.3851499 | 0 | 0 | 84.25639 | 1.514883 | 1.166769 | 3.093005 | 0.4571166 | 100 | 0 | 0 | 0 | 0:00 | 0 | 0 | -1 | 0 | 0 | 0 | 1.999938 | 93.49624 | 0 | 0 | 3.239491
9 | 0.4431872 | 0.3749994 | 0 | 0 | 84.61423 | 1.471893 | 1.138206 | 3.092448 | 0.4431872 | 100 | 0 | 0 | 0 | 0:00 | 0 | 0 | -1 | 0 | 0 | 0 | 1.999938 | 91.03217 | 0 | 0 | 3.241311
10 | 0.4625385 | 0.400641 | 0 | 0 | 86.61788 | 1.544856 | 1.221413 | 3.095283 | 0.4625385 | 100 | 0 | 0 | 0 | 0:00 | 0 | 0 | -1 | 0 | 0 | 0 | 1.999938 | 97.25674 | 0 | 0 | 3.256627
11 | 0.4509671 | 0.3728143 | 0 | 0 | 82.66995 | 1.50364 | 1.140466 | 3.099578 | 0.4509671 | 100 | 0 | 0 | 0 | 0:00 | 0 | 0 | -1 | 0 | 0 | 0 | 1.999938 | 90.50172 | 0 | 0 | 3.255101
12 | 0.4105239 | 0.3654023 | 0 | 0 | 89.00879 | 1.372504 | 1.120093 | 3.099858 | 0.4105239 | 100 | 0 | 0 | 0 | 0:00 | 0 | 0 | -1 | 0 | 0 | 0 | 1.999938 | 88.70245 | 0 | 0 | 3.265563
13 | 0.3994102 | 0.3524793 | 0 | 0 | 88.24995 | 1.33561 | 1.080467 | 3.09912 | 0.3994102 | 100 | 0 | 0 | 0 | 0:00 | 0 | 0 | -1 | 0 | 0 | 0 | 1.999938 | 85.56535 | 0 | 0 | 3.268229
14 | 0.3896139 | 0.348564 | 0 | 0 | 89.46394 | 1.304119 | 1.071848 | 3.104539 | 0.3896139 | 100 | 0 | 0 | 0 | 0:00 | 0 | 0 | -1 | 0 | 0 | 0 | 1.999938 | 84.61489 | 0 | 0 | 3.27412
15 | 0.3813298 | 0.3468443 | 0 | 0 | 90.95653 | 1.278722 | 1.067517 | 3.101809 | 0.3813298 | 100 | 0 | 0 | 0 | 0:00 | 0 | 0 | -1 | 0 | 0 | 0 | 1.999938 | 84.19744 | 0 | 0 | 3.280717
16 | 0.3761681 | 0.3393448 | 0 | 0 | 90.21093 | 1.261988 | 1.044406 | 3.103919 | 0.3761681 | 100 | 0 | 0 | 0 | 0:00 | 0 | 0 | -1 | 0 | 0 | 0 | 1.999938 | 82.37691 | 0 | 0 | 3.28311
17 | 0.3943157 | 0.34155 | 0 | 0 | 86.61839 | 1.325046 | 1.055284 | 3.114326 | 0.3943157 | 100 | 0 | 0 | 0 | 0:00 | 0 | 0 | -1 | 0 | 0 | 0 | 1.999938 | 82.91222 | 0 | 0 | 3.288512
18 | 0.3536454 | 0.324556 | 0 | 0 | 91.77441 | 1.189008 | 1.001658 | 3.105396 | 0.3536454 | 100 | 0 | 0 | 0 | 0:00 | 0 | 0 | -1 | 0 | 0 | 0 | 1.999938 | 78.78688 | 0 | 0 | 3.294271
19 | 0.3570422 | 0.3172143 | 0 | 0 | 88.84503 | 1.202117 | 0.9807559 | 3.109499 | 0.3570422 | 100 | 0 | 0 | 0 | 0:00 | 0 | 0 | -1 | 0 | 0 | 0 | 1.999938 | 77.00466 | 0 | 0 | 3.300166
20 | 0.3446196 | 0.3066711 | 0 | 0 | 88.98827 | 1.161687 | 0.9493015 | 3.112289 | 0.3446196 | 100 | 0 | 0 | 0 | 0:00 | 0 | 0 | 299999.8 | 0 | 0 | 0 | 1.999938 | 74.44527 | 0 | 0 | 3.304502
21 | 0.3373463 | 0.3024055 | 0 | 0 | 89.64246 | 1.138862 | 0.9368705 | 3.112726 | 0.3373463 | 100 | 0 | 0 | 0 | 0:00 | 0 | 0 | 299999.8 | 0 | 0 | 0 | 1.999938 | 73.40978 | 0 | 0 | 3.311836
22 | 0.3228198 | 0.2991821 | 0 | 0 | 92.67773 | 1.0898 | 0.9269495 | 3.11507 | 0.3228198 | 100 | 0 | 0 | 0 | 0:00 | 0 | 0 | -1 | 0 | 0 | 0 | 1.999938 | 72.62729 | 0 | 0 | 3.314938
23 | 0.3207681 | 0.2850362 | 0 | 0 | 88.86052 | 1.082269 | 0.8832991 | 3.115375 | 0.3207681 | 100 | 0 | 0 | 0 | 0:00 | 0 | 0 | -1 | 0 | 0 | 0 | 1.999938 | 69.19334 | 0 | 0 | 3.309152
24 | 0.3164819 | 0.3002549 | 0 | 0 | 94.87268 | 1.072677 | 0.9319299 | 3.116369 | 0.3164819 | 100 | 0 | 0 | 0 | 0:00 | 0 | 0 | 299999.8 | 0 | 0 | 0 | 1.999938 | 72.88771 | 0 | 0 | 3.337054
25 | 0.334219 | 0.04228654 | 0 | 0 | 12.65234 | 1.131332 | 0.1500045 | 3.485395 | 0.334219 | 100 | 0 | 0 | 0 | 0:00 | 0 | 0 | -1 | 0 | 0 | 0 | 3.474392 | 10.26518 | 0 | 0 | 3.32573

## Step
Step | Mode | Period | Capacity | SpeCap | Power | Capacitance | SpeEnergy | MedVolt | StartVolt | EndVolt | Cycle Count | System Time | LastCurrent | AuxTemp
1 | Rest | 0:00 | 0 | 0 | 0 | 0 | 0 | 0 | 2.729415 | 2.729415 | 1 | 2024-03-15 15:49 | 0 | -999999
2 | CCD | 0:27 | 0.01376082 | 0 | 0.02957623 | 0 | 0 | 2.103595 | 2.691902 | 1.999938 | 1 | 2024-03-15 15:49 | -0.03100199 | -999999
3 | CCC | 23:29 | 0.7277749 | 0 | 2.374702 | 0 | 0 | 3.236396 | 2.068142 | 3.999876 | 2 | 2024-03-15 16:16 | 0.03100199 | -999999
4 | CCD | 12:54 | 0.4000721 | 0 | 1.208587 | 0 | 0 | 3.125619 | 3.952753 | 1.999938 | 2 | 2024-03-16 15:44 | -0.03100199 | -999999
5 | CCC | 17:28 | 0.5412773 | 0 | 1.771451 | 0 | 0 | 3.22265625 | 2.068762 | 3.999876 | 3 | 2024-03-17 04:39 | 0.03100199 | -999999
6 | CCD | 13:17 | 0.4119416 | 0 | 1.238961 | 0 | 0 | 3.110365 | 3.942522 | 1.999938 | 3 | 2024-03-17 22:06 | -0.03100199 | -999999
7 | CCC | 17:02 | 0.5278249 | 0 | 1.728489 | 0 | 0 | 3.220665 | 2.066902 | 3.999876 | 4 | 2024-03-18 11:23 | 0.03100199 | -999999
8 | CCD | 13:27 | 0.4172117 | 0 | 1.254952 | 0 | 0 | 3.102059 | 3.946553 | 1.999938 | 4 | 2024-03-19 04:25 | -0.03100199 | -999999
9 | CCC | 16:52 | 0.5230966 | 0 | 1.716821 | 0 | 0 | 3.220176 | 2.065352 | 3.999876 | 5 | 2024-03-19 17:52 | 0.03100199 | -999999
10 | CCD | 13:29 | 0.4179873 | 0 | 1.258444 | 0 | 0 | 3.096745 | 3.960193 | 1.999938 | 5 | 2024-03-20 10:45 | -0.03100199 | -999999
11 | CCC | 15:40 | 0.4857766 | 0 | 1.599923 | 0 | 0 | 3.226066 | 2.03807 | 3.999876 | 6 | 2024-03-21 00:14 | 0.03100199 | -999999
12 | CCD | 13:02 | 0.4038676 | 0 | 1.218047 | 0 | 0 | 3.095858 | 3.967634 | 1.999938 | 6 | 2024-03-21 15:54 | -0.03100199 | -999999
13 | CCC | 15:08 | 0.4692411 | 0 | 1.549938 | 0 | 0 | 3.231957 | 2.039001 | 3.999876 | 7 | 2024-03-22 04:56 | 0.03100199 | -999999
14 | CCD | 12:42 | 0.3937844 | 0 | 1.189941 | 0 | 0 | 3.092241 | 3.968874 | 1.999938 | 7 | 2024-03-22 20:04 | -0.03100199 | -999999
15 | CCC | 14:45 | 0.4571166 | 0 | 1.514883 | 0 | 0 | 3.239491 | 2.03683 | 3.999876 | 8 | 2024-03-23 08:46 | 0.03100199 | -999999
16 | CCD | 12:25 | 0.3851499 | 0 | 1.166769 | 0 | 0 | 3.093005 | 3.971044 | 1.999938 | 8 | 2024-03-23 23:31 | -0.03100199 | -999999
17 | CCC | 14:18 | 0.4431872 | 0 | 1.471893 | 0 | 0 | 3.241311 | 2.03652 | 3.999876 | 9 | 2024-03-24 11:56 | 0.03100199 | -999999
18 | CCD | 12:06 | 0.3749994 | 0 | 1.138206 | 0 | 0 | 3.092448 | 3.971664 | 1.999938 | 9 | 2024-03-25 02:14 | -0.03100199 | -999999
19 | CCC | 14:55 | 0.4625385 | 0 | 1.544856 | 0 | 0 | 3.256627 | 2.03249 | 3.999876 | 10 | 2024-03-25 14:20 | 0.03100199 | -999999
20 | CCD | 12:55 | 0.400641 | 0 | 1.221413 | 0 | 0 | 3.095283 | 3.974454 | 1.999938 | 10 | 2024-03-26 05:15 | -0.03100199 | -999999
21 | CCC | 14:33 | 0.4509671 | 0 | 1.50364 | 0 | 0 | 3.255101 | 2.03404 | 3.999876 | 11 | 2024-03-26 18:11 | 0.03100199 | -999999
22 | CCD | 12:02 | 0.3728143 | 0 | 1.140466 | 0 | 0 | 3.099578 | 3.976004 | 1.999938 | 11 | 2024-03-27 08:44 | -0.03100199 | -999999
23 | CCC | 13:15 | 0.4105239 | 0 | 1.372504 | 0 | 0 | 3.265563 | 2.03652 | 3.999876 | 12 | 2024-03-27 20:45 | 0.03100199 | -999999
24 | CCD | 11:47 | 0.3654023 | 0 | 1.120093 | 0 | 0 | 3.099858 | 3.978175 | 1.999938 | 12 | 2024-03-28 10:00 | -0.03100199 | -999999
25 | CCC | 12:53 | 0.3994102 | 0 | 1.33561 | 0 | 0 | 3.268229 | 2.03714 | 3.999876 | 13 | 2024-03-28 21:47 | 0.03100199 | -999999
26 | CCD | 11:22 | 0.3524793 | 0 | 1.080467 | 0 | 0 | 3.09912 | 3.979415 | 1.999938 | 13 | 2024-03-29 10:40 | -0.03100199 | -999999
27 | CCC | 12:34 | 0.3896139 | 0 | 1.304119 | 0 | 0 | 3.27412 | 2.03373 | 3.999876 | 14 | 2024-03-29 22:02 | 0.03100199 | -999999
28 | CCD | 11:15 | 0.348564 | 0 | 1.071848 | 0 | 0 | 3.104539 | 3.977865 | 1.999938 | 14 | 2024-03-30 10:36 | -0.03100199 | -999999
29 | CCC | 12:18 | 0.3813298 | 0 | 1.278722 | 0 | 0 | 3.280717 | 2.03807 | 3.999876 | 15 | 2024-03-30 21:51 | 0.03100199 | -999999
30 | CCD | 11:11 | 0.3468443 | 0 | 1.067517 | 0 | 0 | 3.101809 | 3.980035 | 1.999938 | 15 | 2024-03-31 10:09 | -0.03100199 | -999999
31 | CCC | 12:08 | 0.3761681 | 0 | 1.261988 | 0 | 0 | 3.28311 | 2.03404 | 3.999876 | 16 | 2024-03-31 21:20 | 0.03100199 | -999999
32 | CCD | 10:57 | 0.3393448 | 0 | 1.044406 | 0 | 0 | 3.103919 | 3.980345 | 1.999938 | 16 | 2024-04-01 09:28 | -0.03100199 | -999999
33 | CCC | 12:43 | 0.3943157 | 0 | 1.325046 | 0 | 0 | 3.288512 | 2.03559 | 3.999876 | 17 | 2024-04-01 20:25 | 0.03100199 | -999999
34 | CCD | 11:01 | 0.34155 | 0 | 1.055284 | 0 | 0 | 3.114326 | 3.980035 | 1.999938 | 17 | 2024-04-02 09:08 | -0.03100199 | -999999
35 | CCC | 11:25 | 0.3536454 | 0 | 1.189008 | 0 | 0 | 3.294271 | 2.03745 | 3.999876 | 18 | 2024-04-02 20:09 | 0.03100199 | -999999
36 | CCD | 10:28 | 0.324556 | 0 | 1.001658 | 0 | 0 | 3.105396 | 3.980655 | 1.999938 | 18 | 2024-04-03 07:34 | -0.03100199 | -999999
37 | CCC | 11:31 | 0.3570422 | 0 | 1.202117 | 0 | 0 | 3.300166 | 2.03559 | 3.999876 | 19 | 2024-04-03 18:02 | 0.03100199 | -999999
38 | CCD | 10:14 | 0.3172143 | 0 | 0.9807559 | 0 | 0 | 3.109499 | 3.980965 | 1.999938 | 19 | 2024-04-04 05:33 | -0.03100199 | -999999
39 | CCC | 11:07 | 0.3446196 | 0 | 1.161687 | 0 | 0 | 3.304502 | 2.03528 | 3.999876 | 20 | 2024-04-04 15:47 | 0.03100199 | -999999
40 | CCD | 9:54 | 0.3066711 | 0 | 0.9493015 | 0 | 0 | 3.112289 | 3.981275 | 1.999938 | 20 | 2024-04-05 02:55 | -0.03100199 | -999999
41 | CCC | 10:53 | 0.3373463 | 0 | 1.138862 | 0 | 0 | 3.311836 | 2.03621 | 3.999876 | 21 | 2024-04-05 12:48 | 0.03100199 | -999999
42 | CCD | 9:45 | 0.3024055 | 0 | 0.9368705 | 0 | 0 | 3.112726 | 3.981275 | 1.999938 | 21 | 2024-04-05 23:41 | -0.03100199 | -999999
43 | CCC | 10:28 | 0.3228198 | 0 | 1.0898 | 0 | 0 | 3.314938 | 2.03621 | 3.999876 | 22 | 2024-04-06 09:26 | 0.03100199 | -999999
44 | CCD | 9:40 | 0.2991821 | 0 | 0.9269495 | 0 | 0 | 3.11507 | 3.980965 | 1.999938 | 22 | 2024-04-06 19:54 | -0.03100199 | -999999
45 | CCC | 10:24 | 0.3207681 | 0 | 1.082269 | 0 | 0 | 3.309152 | 2.03528 | 3.999876 | 23 | 2024-04-07 05:34 | 0.03100199 | -999999
46 | CCD | 9:17 | 0.2850362 | 0 | 0.8832991 | 0 | 0 | 3.115375 | 3.980965 | 1.999938 | 23 | 2024-04-07 15:58 | -0.03100199 | -999999
47 | CCC | 10:17 | 0.3164819 | 0 | 1.072677 | 0 | 0 | 3.337054 | 2.03652 | 3.999876 | 24 | 2024-04-08 01:15 | 0.03100199 | -999999
48 | CCD | 9:41 | 0.3002549 | 0 | 0.9319299 | 0 | 0 | 3.116369 | 3.981275 | 1.999938 | 24 | 2024-04-08 11:32 | -0.03100199 | -999999
49 | CCC | 10:47 | 0.334219 | 0 | 1.131332 | 0 | 0 | 3.32573 | 2.03466 | 3.999876 | 25 | 2024-04-08 21:13 | 0.03100199 | -999999
50 | CCD | 1:22 | 0.04228654 | 0 | 0.1500045 | 0 | 0 | 3.485395 | 3.980965 | 3.474392 | 25 | 2024-04-09 08:00 | -0.03100199 | -999999

## Log
Start Normally [2024/03/15 15:48:49]
Record Start Normally
Stop by User [2024/04/09 09:22:04]
Find: Revival-Informations *