## TestInformation
Save Path | C:\LAND\data_now\_003_3.cex
Step | StepType | Cycle | Current | Voltage | Power
1 | CCC | 1 | 0 | 1.827877 | 0
1 | CCC | 1 | -0.02790179 | 1.809896 | -0.05049933
1 | CCC | 2 | 0.03100199 | 3.999876 | 0.1240041
1 | CCC | 2 | -0.03100199 | 1.999938 | -0.06200205
1 | CCC | 3 | 0.03100199 | 3.999876 | 0.1240041
1 | CCC | 3 | -0.03100199 | 1.999938 | -0.06200205
1 | CCC | 4 | 0.03100199 | 3.999876 | 0.1240041
1 | CCC | 4 | -0.03100199 | 1.999938 | -0.06200205
1 | CCC | 5 | 0.03100199 | 3.999876 | 0.1240041
1 | CCC | 5 | -0.02790179 | 1.999938 | -0.05580185
1 | CCC | 6 | 0.03100199 | 3.999876 | 0.1240041
1 | CCC | 6 | -0.03100199 | 1.999938 | -0.06200205
1 | CCC | 7 | 0.03100199 | 3.999876 | 0.1240041
1 | CCC | 7 | -0.03100199 | 1.999938 | -0.06200205
1 | CCC | 8 | 0.02790179 | 3.999876 | 0.1116037
1 | CCC | 8 | -0.03100199 | 1.999938 | -0.06200205
1 | CCC | 9 | 0.03100199 | 3.999876 | 0.1240041
1 | CCC | 9 | -0.03100199 | 1.999938 | -0.06200205
1 | CCC | 10 | 0.03100199 | 3.999876 | 0.1240041
1 | CCC | 10 | -0.03100199 | 1.999938 | -0.06200205
1 | CCC | 11 | 0.03100199 | 3.999876 | 0.1240041
1 | CCC | 11 | -0.03100199 | 1.999938 | -0.06200205
1 | CCC | 12 | 0.03100199 | 3.999876 | 0.1240041
1 | CCC | 12 | -0.03100199 | 1.999938 | -0.06200205
1 | CCC | 13 | 0.03100199 | 3.999876 | 0.1240041
1 | CCC | 13 | -0.03100199 | 1.999938 | -0.06200205
1 | CCC | 14 | 0.03100199 | 3.999876 | 0.1240041
1 | CCC | 14 | -0.03100199 | 1.999938 | -0.06200205
1 | CCC | 15 | 0.03100199 | 3.999876 | 0.1240041
1 | CCC | 15 | -0.03100199 | 1.999938 | -0.06200205
1 | CCC | 16 | 0.03100199 | 3.999876 | 0.1240041
1 | CCC | 16 | -0.03100199 | 1.999938 | -0.06200205
1 | CCC | 17 | 0.03100199 | 3.918031 | 0.1214667

## Cycle
Cycle | CapC | CapD | SpeCapC | SpeCapD | Efficiency | EnergyC | EnergyD | MedVoltD | CC-Cap | CC-Perc | PlatCapD | PlatSpeCapD | PlatPercD | PlatTimeD | CaptnC | CaptnD | rd | rd2 | SpeEnergyC | SpeEnergyD | EndVoltD | RetentionD | DCIR_C | DCIR_D | MedVoltC
1 | 0 | 3.89695e-05 | 0 | 0 | 0 | 0 | 7.053073e-05 | 1.809896 | 0 | 0 | 0 | 0 | 0 | 0:00 | 0 | 0 | 0 | 0 | 0 | 0 | 1.809896 | 0.00863837 | 0 | 0 | 0
2 | 1.084049 | 0.4494388 | 0 | 0 | 41.45927 | 3.538273 | 1.359063 | 3.115414 | 1.084049 | 100 | 0 | 0 | 0 | 0:00 | 0 | 0 | -1 | 0 | 0 | 0 | 1.999938 | 99.62713 | 0 | 0 | 3.217608
3 | 0.6411599 | 0.4511209 | 0 | 0 | 70.36014 | 2.1342 | 1.359868 | 3.102679 | 0.6411599 | 100 | 0 | 0 | 0 | 0:00 | 0 | 0 | -1 | 0 | 0 | 0 | 1.999938 | 100 | 0 | 0 | 3.259859
4 | 0.6046937 | 0.4509288 | 0 | 0 | 74.57143 | 2.008837 | 1.357013 | 3.093273 | 0.6046937 | 100 | 0 | 0 | 0 | 0:00 | 0 | 0 | -1 | 0 | 0 | 0 | 1.999938 | 99.9574 | 0 | 0 | 3.254369
5 | 0.5833892 | 0.4462546 | 0 | 0 | 76.49348 | 1.942661 | 1.345269 | 3.093068 | 0.5833892 | 100 | 0 | 0 | 0 | 0:00 | 0 | 0 | -1 | 0 | 0 | 0 | 1.999938 | 98.92129 | 0 | 0 | 3.258689
6 | 0.5905071 | 0.4506953 | 0 | 0 | 76.32343 | 1.965149 | 1.361122 | 3.089766 | 0.5905071 | 100 | 0 | 0 | 0 | 0:00 | 0 | 0 | -1 | 0 | 0 | 0 | 1.999938 | 99.90564 | 0 | 0 | 3.251642
7 | 0.5386471 | 0.4334613 | 0 | 0 | 80.47222 | 1.798005 | 1.312378 | 3.089038 | 0.5386471 | 100 | 0 | 0 | 0 | 0:00 | 0 | 0 | -1 | 0 | 0 | 0 | 1.999938 | 96.0854 | 0 | 0 | 3.264199
8 | 0.5265644 | 0.4260249 | 0 | 0 | 80.9065 | 1.764158 | 1.290131 | 3.084774 | 0.5265644 | 100 | 0 | 0 | 0 | 0:00 | 0 | 0 | -1 | 0 | 0 | 0 | 1.999938 | 94.43695 | 0 | 0 | 3.273809
9 | 0.5128893 | 0.4260291 | 0 | 0 | 83.06454 | 1.714718 | 1.293699 | 3.087883 | 0.5128893 | 100 | 0 | 0 | 0 | 0:00 | 0 | 0 | -1 | 0 | 0 | 0 | 1.999938 | 94.43789 | 0 | 0 | 3.267068
10 | 0.4987367 | 0.4189311 | 0 | 0 | 83.99846 | 1.67298 | 1.275524 | 3.090621 | 0.4987367 | 100 | 0 | 0 | 0 | 0:00 | 0 | 0 | -1 | 0 | 0 | 0 | 1.999938 | 92.86448 | 0 | 0 | 3.279969
11 | 0.5123613 | 0.4207887 | 0 | 0 | 82.12734 | 1.725556 | 1.284576 | 3.090331 | 0.5123613 | 100 | 0 | 0 | 0 | 0:00 | 0 | 0 | -1 | 0 | 0 | 0 | 1.999938 | 93.27625 | 0 | 0 | 3.290698
12 | 0.4821592 | 0.4060077 | 0 | 0 | 84.20615 | 1.61977 | 1.242315 | 3.093278 | 0.4821592 | 100 | 0 | 0 | 0 | 0:00 | 0 | 0 | -1 | 0 | 0 | 0 | 1.999938 | 89.99975 | 0 | 0 | 3.296131
13 | 0.4545901 | 0.3960695 | 0 | 0 | 87.12672 | 1.527626 | 1.213889 | 3.095858 | 0.4545901 | 100 | 0 | 0 | 0 | 0:00 | 0 | 0 | -1 | 0 | 0 | 0 | 1.999938 | 87.79673 | 0 | 0 | 3.294271
14 | 0.4468217 | 0.3891348 | 0 | 0 | 87.08952 | 1.503456 | 1.197104 | 3.09957 | 0.4468217 | 100 | 0 | 0 | 0 | 0:00 | 0 | 0 | -1 | 0 | 0 | 0 | 1.999938 | 86.25953 | 0 | 0 | 3.304502
15 | 0.436712 | 0.3802983 | 0 | 0 | 87.08218 | 1.470509 | 1.172623 | 3.103223 | 0.436712 | 100 | 0 | 0 | 0 | 0:00 | 0 | 0 | -1 | 0 | 0 | 0 | 1.999938 | 84.30075 | 0 | 0 | 3.309772
16 | 0.4250269 | 0.3829103 | 0 | 0 | 90.09084 | 1.434684 | 1.181323 | 3.103609 | 0.4250269 | 100 | 0 | 0 | 0 | 0:00 | 0 | 0 | -1 | 0 | 0 | 0 | 1.999938 | 84.87975 | 0 | 0 | 3.317936
17 | 0.4126429 | 0 | 0 | 0 | 0 | 1.380136 | 0 | 0 | 0.4126429 | 100 | 0 | 0 | 0 | 0:00 | 0 | 0 | 0 | 0 | 0 | 0 | 0 | 0 | 0 | 0 | 3.299851

## Step
Step | Mode | Period | Capacity | SpeCap | Power | Capacitance | SpeEnergy | MedVolt | StartVolt | EndVolt | Cycle Count | System Time | LastCurrent | AuxTemp
1 | Rest | 0:00 | 0 | 0 | 0 | 0 | 0 | 0 | 1.827877 | 1.827877 | 1 | 2024-03-19 16:31 | 0 | -999999
2 | CCD | 0:00 | 3.89695e-05 | 0 | 7.053073e-05 | 0 | 0 | 1.809896 | 1.809896 | 1.809896 | 1 | 2024-03-19 16:31 | -0.02790179 | -999999
3 | CCC | 36:10 | 1.084049 | 0 | 3.538273 | 0 | 0 | 3.217608 | 1.836248 | 3.999876 | 2 | 2024-03-19 16:31 | 0.03100199 | -999999
4 | CCD | 14:54 | 0.4494388 | 0 | 1.359063 | 0 | 0 | 3.115414 | 3.957093 | 1.999938 | 2 | 2024-03-21 04:41 | -0.03100199 | -999999
5 | CCC | 21:05 | 0.6411599 | 0 | 2.1342 | 0 | 0 | 3.259859 | 2.051711 | 3.999876 | 3 | 2024-03-21 19:35 | 0.03100199 | -999999
6 | CCD | 14:50 | 0.4511209 | 0 | 1.359868 | 0 | 0 | 3.102679 | 3.960193 | 1.999938 | 3 | 2024-03-22 16:40 | -0.03100199 | -999999
7 | CCC | 19:55 | 0.6046937 | 0 | 2.008837 | 0 | 0 | 3.254369 | 2.050161 | 3.999876 | 4 | 2024-03-23 07:30 | 0.03100199 | -999999
8 | CCD | 14:49 | 0.4509288 | 0 | 1.357013 | 0 | 0 | 3.093273 | 3.961123 | 1.999938 | 4 | 2024-03-24 03:26 | -0.03100199 | -999999
9 | CCC | 19:01 | 0.5833892 | 0 | 1.942661 | 0 | 0 | 3.258689 | 2.049231 | 3.999876 | 5 | 2024-03-24 18:15 | 0.03100199 | -999999
10 | CCD | 15:03 | 0.4462546 | 0 | 1.345269 | 0 | 0 | 3.093068 | 3.964534 | 1.999938 | 5 | 2024-03-25 13:16 | -0.02790179 | -999999
11 | CCC | 19:54 | 0.5905071 | 0 | 1.965149 | 0 | 0 | 3.251642 | 2.047371 | 3.999876 | 6 | 2024-03-26 04:19 | 0.03100199 | -999999
12 | CCD | 15:02 | 0.4506953 | 0 | 1.361122 | 0 | 0 | 3.089766 | 3.967324 | 1.999938 | 6 | 2024-03-27 00:13 | -0.03100199 | -999999
13 | CCC | 17:41 | 0.5386471 | 0 | 1.798005 | 0 | 0 | 3.264199 | 2.053881 | 3.999876 | 7 | 2024-03-27 15:16 | 0.03100199 | -999999
14 | CCD | 14:25 | 0.4334613 | 0 | 1.312378 | 0 | 0 | 3.089038 | 3.967324 | 1.999938 | 7 | 2024-03-28 08:57 | -0.03100199 | -999999
15 | CCC | 17:22 | 0.5265644 | 0 | 1.764158 | 0 | 0 | 3.273809 | 2.056982 | 3.999876 | 8 | 2024-03-28 23:22 | 0.02790179 | -999999
16 | CCD | 14:01 | 0.4260249 | 0 | 1.290131 | 0 | 0 | 3.084774 | 3.969494 | 1.999938 | 8 | 2024-03-29 16:44 | -0.03100199 | -999999
17 | CCC | 16:56 | 0.5128893 | 0 | 1.714718 | 0 | 0 | 3.267068 | 2.056051 | 3.999876 | 9 | 2024-03-30 06:45 | 0.03100199 | -999999
18 | CCD | 13:51 | 0.4260291 | 0 | 1.293699 | 0 | 0 | 3.087883 | 3.971664 | 1.999938 | 9 | 2024-03-30 23:41 | -0.03100199 | -999999
19 | CCC | 16:37 | 0.4987367 | 0 | 1.67298 | 0 | 0 | 3.279969 | 2.052641 | 3.999876 | 10 | 2024-03-31 13:32 | 0.03100199 | -999999
20 | CCD | 13:51 | 0.4189311 | 0 | 1.275524 | 0 | 0 | 3.090621 | 3.974764 | 1.999938 | 10 | 2024-04-01 06:09 | -0.03100199 | -999999
21 | CCC | 17:11 | 0.5123613 | 0 | 1.725556 | 0 | 0 | 3.290698 | 2.055121 | 3.999876 | 11 | 2024-04-01 20:00 | 0.03100199 | -999999
22 | CCD | 13:56 | 0.4207887 | 0 | 1.284576 | 0 | 0 | 3.090331 | 3.976004 | 1.999938 | 11 | 2024-04-02 13:11 | -0.03100199 | -999999
23 | CCC | 15:56 | 0.4821592 | 0 | 1.61977 | 0 | 0 | 3.296131 | 2.052021 | 3.999876 | 12 | 2024-04-03 03:07 | 0.03100199 | -999999
24 | CCD | 13:15 | 0.4060077 | 0 | 1.242315 | 0 | 0 | 3.093278 | 3.976934 | 1.999938 | 12 | 2024-04-03 19:03 | -0.03100199 | -999999
25 | CCC | 14:47 | 0.4545901 | 0 | 1.527626 | 0 | 0 | 3.294271 | 2.055432 | 3.999876 | 13 | 2024-04-04 08:17 | 0.03100199 | -999999
26 | CCD | 12:49 | 0.3960695 | 0 | 1.213889 | 0 | 0 | 3.095858 | 3.977245 | 1.999938 | 13 | 2024-04-04 23:04 | -0.03100199 | -999999
27 | CCC | 14:36 | 0.4468217 | 0 | 1.503456 | 0 | 0 | 3.304502 | 2.054502 | 3.999876 | 14 | 2024-04-05 11:53 | 0.03100199 | -999999
28 | CCD | 12:35 | 0.3891348 | 0 | 1.197104 | 0 | 0 | 3.09957 | 3.976934 | 1.999938 | 14 | 2024-04-06 02:29 | -0.03100199 | -999999
29 | CCC | 14:11 | 0.436712 | 0 | 1.470509 | 0 | 0 | 3.309772 | 2.056982 | 3.999876 | 15 | 2024-04-06 15:04 | 0.03100199 | -999999
30 | CCD | 12:18 | 0.3802983 | 0 | 1.172623 | 0 | 0 | 3.103223 | 3.976934 | 1.999938 | 15 | 2024-04-07 05:16 | -0.03100199 | -999999
31 | CCC | 13:44 | 0.4250269 | 0 | 1.434684 | 0 | 0 | 3.317936 | 2.057292 | 3.999876 | 16 | 2024-04-07 17:33 | 0.03100199 | -999999
32 | CCD | 12:28 | 0.3829103 | 0 | 1.181323 | 0 | 0 | 3.103609 | 3.979105 | 1.999938 | 16 | 2024-04-08 07:17 | -0.03100199 | -999999
33 | CCC | 13:36 | 0.4126429 | 0 | 1.380136 | 0 | 0 | 3.299851 | 2.056362 | 3.918031 | 17 | 2024-04-08 19:46 | 0.03100199 | -999999

## Log
Start Normally [2024/03/19 16:31:08]
Record Start Normally
Stop by User [2024/04/09 09:21:22]
Find: Revival-Informations *