## TestInformation
Save Path | C:\LAND\data_now\_001_2.cex
Step | StepType | Cycle | Current | Voltage | Power
1 | CCD | 1 | 0 | 2.000558 | 0
1 | CCD | 1 | -0.02790179 | 1.973896 | -0.05507524
1 | CCD | 2 | 0.02790179 | 3.999876 | 0.1116037
1 | CCD | 2 | -0.03100199 | 1.999938 | -0.06200205
1 | CCD | 3 | 0.03100199 | 3.999876 | 0.1240041
1 | CCD | 3 | -0.03100199 | 1.999938 | -0.06200205
1 | CCD | 4 | 0.03100199 | 3.999876 | 0.1240041
1 | CCD | 4 | -0.03100199 | 1.999938 | -0.06200205
1 | CCD | 5 | 0.03100199 | 3.999876 | 0.1240041
1 | CCD | 5 | -0.03100199 | 1.999938 | -0.06200205
1 | CCD | 6 | 0.03100199 | 3.999876 | 0.1240041
1 | CCD | 6 | -0.03100199 | 1.999938 | -0.06200205
1 | CCD | 7 | 0.03100199 | 3.999876 | 0.1240041
1 | CCD | 7 | -0.02790179 | 1.999938 | -0.05580185
1 | CCD | 8 | 0.02790179 | 3.999876 | 0.1116037
1 | CCD | 8 | -0.03100199 | 1.999938 | -0.06200205
1 | CCD | 9 | 0.02790179 | 3.999876 | 0.1116037
1 | CCD | 9 | -0.02790179 | 1.999938 | -0.05580185
1 | CCD | 10 | 0.02790179 | 3.999876 | 0.1116037
1 | CCD | 10 | -0.03100199 | 1.999938 | -0.06200205
1 | CCD | 11 | 0.03100199 | 3.999876 | 0.1240041
1 | CCD | 11 | -0.03100199 | 1.999938 | -0.06200205
1 | CCD | 12 | 0.02790179 | 3.999876 | 0.1116037
1 | CCD | 12 | -0.02790179 | 1.999938 | -0.05580185
1 | CCD | 13 | 0.02790179 | 3.999876 | 0.1116037
1 | CCD | 13 | -0.03100199 | 1.999938 | -0.06200205
1 | CCD | 14 | 0.03100199 | 3.999876 | 0.1240041
1 | CCD | 14 | -0.02790179 | 1.999938 | -0.05580185
1 | CCD | 15 | 0.02790179 | 3.999876 | 0.1116037
1 | CCD | 15 | -0.03100199 | 1.999938 | -0.06200205
1 | CCD | 16 | 0.02790179 | 3.999876 | 0.1116037
1 | CCD | 16 | -0.02790179 | 1.999938 | -0.05580185
1 | CCD | 17 | 0.02790179 | 3.999876 | 0.1116037
1 | CCD | 17 | -0.02790179 | 1.999938 | -0.05580185
1 | CCD | 18 | 0.03100199 | 3.999876 | 0.1240041
1 | CCD | 18 | -0.03100199 | 1.999938 | -0.06200205
1 | CCD | 19 | 0.02790179 | 3.999876 | 0.1116037
1 | CCD | 19 | -0.03100199 | 3.031994 | -0.09399784

## Cycle
Cycle | CapC | CapD | SpeCapC | SpeCapD | Efficiency | EnergyC | EnergyD | MedVoltD | CC-Cap | CC-Perc | PlatCapD | PlatSpeCapD | PlatPercD | PlatTimeD | CaptnC | CaptnD | rd | rd2 | SpeEnergyC | SpeEnergyD | EndVoltD | RetentionD | DCIR_C | DCIR_D | MedVoltC
1 | 0 | 4.67975e-05 | 0 | 0 | 0 | 0 | 9.237342e-05 | 1.973896 | 0 | 0 | 0 | 0 | 0 | 0:00 | 0 | 0 | 0 | 0 | 0 | 0 | 1.973896 | 0.0111833 | 0 | 0 | 0
2 | 0.992157 | 0.4190626 | 0 | 0 | 42.23752 | 3.264128 | 1.255281 | 3.104228 | 0.992157 | 100 | 0 | 0 | 0 | 0:00 | 0 | 0 | -1 | 0 | 0 | 0 | 1.999938 | 100.1443 | 0 | 0 | 3.219902
3 | 0.5949613 | 0.4184587 | 0 | 0 | 70.33377 | 1.979653 | 1.252231 | 3.094155 | 0.5949613 | 100 | 0 | 0 | 0 | 0:00 | 0 | 0 | -1 | 0 | 0 | 0 | 1.999938 | 100 | 0 | 0 | 3.249041
4 | 0.5705703 | 0.4167628 | 0 | 0 | 73.04319 | 1.899233 | 1.246971 | 3.087214 | 0.5705703 | 100 | 0 | 0 | 0 | 0:00 | 0 | 0 | -1 | 0 | 0 | 0 | 1.999938 | 99.59472 | 0 | 0 | 3.246064
5 | 0.5352669 | 0.3922296 | 0 | 0 | 73.27737 | 1.782402 | 1.175359 | 3.083045 | 0.5352669 | 100 | 0 | 0 | 0 | 0:00 | 0 | 0 | -1 | 0 | 0 | 0 | 1.999938 | 93.73197 | 0 | 0 | 3.247768
6 | 0.5583045 | 0.4067295 | 0 | 0 | 72.85084 | 1.872341 | 1.225419 | 3.086868 | 0.5583045 | 100 | 0 | 0 | 0 | 0:00 | 0 | 0 | -1 | 0 | 0 | 0 | 1.999938 | 97.19704 | 0 | 0 | 3.259792
7 | 0.5119342 | 0.3826789 | 0 | 0 | 74.75159 | 1.711451 | 1.156655 | 3.087286 | 0.5119342 | 100 | 0 | 0 | 0 | 0:00 | 0 | 0 | -1 | 0 | 0 | 0 | 1.999938 | 91.44962 | 0 | 0 | 3.259859
8 | 0.4825343 | 0.3880644 | 0 | 0 | 80.42212 | 1.619169 | 1.177356 | 3.091208 | 0.4825343 | 100 | 0 | 0 | 0 | 0:00 | 0 | 0 | -1 | 0 | 0 | 0 | 1.999938 | 92.7366 | 0 | 0 | 3.28218
9 | 0.4623617 | 0.3752252 | 0 | 0 | 81.15402 | 1.552983 | 1.141079 | 3.092448 | 0.4623617 | 100 | 0 | 0 | 0 | 0:00 | 0 | 0 | -1 | 0 | 0 | 0 | 1.999938 | 89.66838 | 0 | 0 | 3.282187
10 | 0.4373954 | 0.3615156 | 0 | 0 | 82.65189 | 1.466925 | 1.100006 | 3.090996 | 0.4373954 | 100 | 0 | 0 | 0 | 0:00 | 0 | 0 | -1 | 0 | 0 | 0 | 1.999938 | 86.39217 | 0 | 0 | 3.28032
11 | 0.4371737 | 0.362859 | 0 | 0 | 83.00111 | 1.470432 | 1.11004 | 3.096168 | 0.4371737 | 100 | 0 | 0 | 0 | 0:00 | 0 | 0 | -1 | 0 | 0 | 0 | 1.999938 | 86.71322 | 0 | 0 | 3.294271
12 | 0.4300768 | 0.3535486 | 0 | 0 | 82.20593 | 1.450296 | 1.084567 | 3.104604 | 0.4300768 | 100 | 0 | 0 | 0 | 0:00 | 0 | 0 | -1 | 0 | 0 | 0 | 1.999938 | 84.4883 | 0 | 0 | 3.301711
13 | 0.3845472 | 0.3461211 | 0 | 0 | 90.00743 | 1.295899 | 1.064096 | 3.106928 | 0.3845472 | 100 | 0 | 0 | 0 | 0:00 | 0 | 0 | -1 | 0 | 0 | 0 | 1.999938 | 82.71331 | 0 | 0 | 3.307258
14 | 0.391827 | 0.3367885 | 0 | 0 | 85.95338 | 1.324494 | 1.038947 | 3.111979 | 0.391827 | 100 | 0 | 0 | 0 | 0:00 | 0 | 0 | -1 | 0 | 0 | 0 | 1.999938 | 80.48309 | 0 | 0 | 3.321243
15 | 0.3645019 | 0.333348 | 0 | 0 | 91.45302 | 1.234288 | 1.027322 | 3.107949 | 0.3645019 | 100 | 0 | 0 | 0 | 0:00 | 0 | 0 | -1 | 0 | 0 | 0 | 1.999938 | 79.66091 | 0 | 0 | 3.331323
16 | 0.3659815 | 0.3081731 | 0 | 0 | 84.20456 | 1.239481 | 0.9537523 | 3.12128 | 0.3659815 | 100 | 0 | 0 | 0 | 0:00 | 0 | 0 | -1 | 0 | 0 | 0 | 1.999938 | 73.64481 | 0 | 0 | 3.334257
17 | 0.3523889 | 0.2987555 | 0 | 0 | 84.78006 | 1.196667 | 0.9279253 | 3.126624 | 0.3523889 | 100 | 0 | 0 | 0 | 0:00 | 0 | 0 | -1 | 0 | 0 | 0 | 1.999938 | 71.39426 | 0 | 0 | 3.351409
18 | 0.3161377 | 0.3049273 | 0 | 0 | 96.45395 | 1.075828 | 0.9418553 | 3.112289 | 0.3161377 | 100 | 0 | 0 | 0 | 0:00 | 0 | 0 | 290002.2 | 0 | 0 | 0 | 1.999938 | 72.86915 | 0 | 0 | 3.368676
19 | 0.3565037 | 0.2239782 | 0 | 0 | 62.82634 | 1.211418 | 0.7311165 | 3.204544 | 0.3565037 | 100 | 0 | 0 | 0 | 0:00 | 0 | 0 | -1 | 0 | 0 | 0 | 3.031994 | 53.52457 | 0 | 0 | 3.354725

## Step
Step | Mode | Period | Capacity | SpeCap | Power | Capacitance | SpeEnergy | MedVolt | StartVolt | EndVolt | Cycle Count | System Time | LastCurrent | AuxTemp
1 | Rest | 0:00 | 0 | 0 | 0 | 0 | 0 | 0 | 2.000558 | 2.000558 | 1 | 2024-03-19 16:34 | 0 | -999999
2 | CCD | 0:00 | 4.67975e-05 | 0 | 9.237342e-05 | 0 | 0 | 1.973896 | 1.973896 | 1.973896 | 1 | 2024-03-19 16:34 | -0.02790179 | -999999
3 | CCC | 32:32 | 0.992157 | 0 | 3.264128 | 0 | 0 | 3.219902 | 2.001798 | 3.999876 | 2 | 2024-03-19 16:34 | 0.02790179 | -999999
4 | CCD | 13:44 | 0.4190626 | 0 | 1.255281 | 0 | 0 | 3.104228 | 3.958953 | 1.999938 | 2 | 2024-03-21 01:06 | -0.03100199 | -999999
5 | CCC | 19:25 | 0.5949613 | 0 | 1.979653 | 0 | 0 | 3.249041 | 2.03404 | 3.999876 | 3 | 2024-03-21 14:50 | 0.03100199 | -999999
6 | CCD | 13:35 | 0.4184587 | 0 | 1.252231 | 0 | 0 | 3.094155 | 3.957403 | 1.999938 | 3 | 2024-03-22 10:15 | -0.03100199 | -999999
7 | CCC | 18:39 | 0.5705703 | 0 | 1.899233 | 0 | 0 | 3.246064 | 2.03466 | 3.999876 | 4 | 2024-03-22 23:50 | 0.03100199 | -999999
8 | CCD | 13:32 | 0.4167628 | 0 | 1.246971 | 0 | 0 | 3.087214 | 3.958023 | 1.999938 | 4 | 2024-03-23 18:29 | -0.03100199 | -999999
9 | CCC | 17:46 | 0.5352669 | 0 | 1.782402 | 0 | 0 | 3.247768 | 2.03373 | 3.999876 | 5 | 2024-03-24 08:01 | 0.03100199 | -999999
10 | CCD | 13:14 | 0.3922296 | 0 | 1.175359 | 0 | 0 | 3.083045 | 3.964534 | 1.999938 | 5 | 2024-03-25 01:47 | -0.03100199 | -999999
11 | CCC | 18:36 | 0.5583045 | 0 | 1.872341 | 0 | 0 | 3.259792 | 2.03001 | 3.999876 | 6 | 2024-03-25 15:01 | 0.03100199 | -999999
12 | CCD | 13:43 | 0.4067295 | 0 | 1.225419 | 0 | 0 | 3.086868 | 3.971044 | 1.999938 | 6 | 2024-03-26 09:37 | -0.03100199 | -999999
13 | CCC | 16:46 | 0.5119342 | 0 | 1.711451 | 0 | 0 | 3.259859 | 2.03249 | 3.999876 | 7 | 2024-03-26 23:20 | 0.03100199 | -999999
14 | CCD | 12:46 | 0.3826789 | 0 | 1.156655 | 0 | 0 | 3.087286 | 3.973214 | 1.999938 | 7 | 2024-03-27 16:06 | -0.02790179 | -999999
15 | CCC | 15:59 | 0.4825343 | 0 | 1.619169 | 0 | 0 | 3.28218 | 2.02908 | 3.999876 | 8 | 2024-03-28 04:52 | 0.02790179 | -999999
16 | CCD | 12:38 | 0.3880644 | 0 | 1.177356 | 0 | 0 | 3.091208 | 3.974144 | 1.999938 | 8 | 2024-03-28 20:52 | -0.03100199 | -999999
17 | CCC | 15:03 | 0.4623617 | 0 | 1.552983 | 0 | 0 | 3.282187 | 2.02877 | 3.999876 | 9 | 2024-03-29 09:29 | 0.02790179 | -999999
18 | CCD | 12:16 | 0.3752252 | 0 | 1.141079 | 0 | 0 | 3.092448 | 3.975074 | 1.999938 | 9 | 2024-03-30 00:32 | -0.02790179 | -999999
19 | CCC | 14:34 | 0.4373954 | 0 | 1.466925 | 0 | 0 | 3.28032 | 2.03063 | 3.999876 | 10 | 2024-03-30 12:48 | 0.02790179 | -999999
20 | CCD | 12:03 | 0.3615156 | 0 | 1.100006 | 0 | 0 | 3.090996 | 3.977555 | 1.999938 | 10 | 2024-03-31 03:22 | -0.03100199 | -999999
21 | CCC | 14:16 | 0.4371737 | 0 | 1.470432 | 0 | 0 | 3.294271 | 2.02815 | 3.999876 | 11 | 2024-03-31 15:25 | 0.03100199 | -999999
22 | CCD | 11:52 | 0.362859 | 0 | 1.11004 | 0 | 0 | 3.096168 | 3.977865 | 1.999938 | 11 | 2024-04-01 05:41 | -0.03100199 | -999999
23 | CCC | 14:15 | 0.4300768 | 0 | 1.450296 | 0 | 0 | 3.301711 | 2.03001 | 3.999876 | 12 | 2024-04-01 17:33 | 0.02790179 | -999999
24 | CCD | 11:58 | 0.3535486 | 0 | 1.084567 | 0 | 0 | 3.104604 | 3.979105 | 1.999938 | 12 | 2024-04-02 07:48 | -0.02790179 | -999999
25 | CCC | 13:00 | 0.3845472 | 0 | 1.295899 | 0 | 0 | 3.307258 | 2.0297 | 3.999876 | 13 | 2024-04-02 19:46 | 0.02790179 | -999999
26 | CCD | 11:30 | 0.3461211 | 0 | 1.064096 | 0 | 0 | 3.106928 | 3.980345 | 1.999938 | 13 | 2024-04-03 08:46 | -0.03100199 | -999999
27 | CCC | 12:53 | 0.391827 | 0 | 1.324494 | 0 | 0 | 3.321243 | 2.02722 | 3.999876 | 14 | 2024-04-03 20:16 | 0.03100199 | -999999
28 | CCD | 11:04 | 0.3367885 | 0 | 1.038947 | 0 | 0 | 3.111979 | 3.980035 | 1.999938 | 14 | 2024-04-04 09:08 | -0.02790179 | -999999
29 | CCC | 12:23 | 0.3645019 | 0 | 1.234288 | 0 | 0 | 3.331323 | 2.02939 | 3.999876 | 15 | 2024-04-04 20:12 | 0.02790179 | -999999
30 | CCD | 10:54 | 0.333348 | 0 | 1.027322 | 0 | 0 | 3.107949 | 3.980035 | 1.999938 | 15 | 2024-04-05 08:36 | -0.03100199 | -999999
31 | CCC | 12:10 | 0.3659815 | 0 | 1.239481 | 0 | 0 | 3.334257 | 2.02877 | 3.999876 | 16 | 2024-04-05 19:30 | 0.02790179 | -999999
32 | CCD | 10:36 | 0.3081731 | 0 | 0.9537523 | 0 | 0 | 3.12128 | 3.980655 | 1.999938 | 16 | 2024-04-06 07:41 | -0.02790179 | -999999
33 | CCC | 11:56 | 0.3523889 | 0 | 1.196667 | 0 | 0 | 3.351409 | 2.02908 | 3.999876 | 17 | 2024-04-06 18:16 | 0.02790179 | -999999
34 | CCD | 10:21 | 0.2987555 | 0 | 0.9279253 | 0 | 0 | 3.126624 | 3.982205 | 1.999938 | 17 | 2024-04-07 06:12 | -0.02790179 | -999999
35 | CCC | 11:17 | 0.3161377 | 0 | 1.075828 | 0 | 0 | 3.368676 | 2.02908 | 3.999876 | 18 | 2024-04-07 16:33 | 0.03100199 | -999999
36 | CCD | 10:25 | 0.3049273 | 0 | 0.9418553 | 0 | 0 | 3.112289 | 3.981895 | 1.999938 | 18 | 2024-04-08 03:50 | -0.03100199 | -999999
37 | CCC | 11:50 | 0.3565037 | 0 | 1.211418 | 0 | 0 | 3.354725 | 2.02877 | 3.999876 | 19 | 2024-04-08 14:15 | 0.02790179 | -999999
38 | CCD | 7:17 | 0.2239782 | 0 | 0.7311165 | 0 | 0 | 3.204544 | 3.981895 | 3.031994 | 19 | 2024-04-09 02:05 | -0.03100199 | -999999

## Log
Start Normally [2024/03/19 16:33:32]
Record Start Normally
Stop by User [2024/04/09 09:21:59]
Find: Revival-Informations *