## TestInformation
Save Path | C:\LAND\data_now\_001_1.cex
Step | StepType | Cycle | Current | Voltage | Power
1 | CCC | 1 | 0 | 3.200025 | 0
1 | CCC | 1 | -0.02790179 | 1.999938 | -0.05580185
1 | CCC | 2 | 0.02790179 | 3.999876 | 0.1116037
1 | CCC | 2 | -0.02790179 | 1.999938 | -0.05580185
1 | CCC | 3 | 0.02790179 | 3.999876 | 0.1116037
1 | CCC | 3 | -0.02790179 | 1.999938 | -0.05580185
1 | CCC | 4 | 0.02790179 | 3.999876 | 0.1116037
1 | CCC | 4 | -0.02790179 | 1.999938 | -0.05580185
1 | CCC | 5 | 0.02790179 | 3.999876 | 0.1116037
1 | CCC | 5 | -0.02790179 | 1.999938 | -0.05580185
1 | CCC | 6 | 0.03100199 | 3.999876 | 0.1240041
1 | CCC | 6 | -0.02790179 | 1.999938 | -0.05580185
1 | CCC | 7 | 0.02790179 | 3.999876 | 0.1116037
1 | CCC | 7 | -0.02790179 | 1.999938 | -0.05580185
1 | CCC | 8 | 0.02790179 | 3.999876 | 0.1116037
1 | CCC | 8 | -0.02790179 | 1.999938 | -0.05580185
1 | CCC | 9 | 0.02790179 | 3.999876 | 0.1116037
1 | CCC | 9 | -0.02790179 | 1.999938 | -0.05580185
1 | CCC | 10 | 0.02790179 | 3.999876 | 0.1116037
1 | CCC | 10 | -0.02790179 | 1.999938 | -0.05580185
1 | CCC | 11 | 0.02790179 | 3.999876 | 0.1116037
1 | CCC | 11 | -0.02790179 | 1.999938 | -0.05580185
1 | CCC | 12 | 0.02790179 | 3.999876 | 0.1116037
1 | CCC | 12 | -0.02790179 | 1.999938 | -0.05580185
1 | CCC | 13 | 0.02790179 | 3.999876 | 0.1116037
1 | CCC | 13 | -0.02790179 | 1.999938 | -0.05580185
1 | CCC | 14 | 0.02790179 | 3.999876 | 0.1116037
1 | CCC | 14 | -0.02790179 | 1.999938 | -0.05580185
1 | CCC | 15 | 0.02790179 | 3.999876 | 0.1116037
1 | CCC | 15 | -0.02790179 | 1.999938 | -0.05580185
1 | CCC | 16 | 0.02790179 | 3.999876 | 0.1116037
1 | CCC | 16 | -0.02790179 | 1.999938 | -0.05580185
1 | CCC | 17 | 0.02790179 | 3.999876 | 0.1116037
1 | CCC | 17 | -0.02790179 | 1.999938 | -0.05580185
1 | CCC | 18 | 0.02790179 | 3.999876 | 0.1116037
1 | CCC | 18 | -0.02790179 | 1.999938 | -0.05580185
1 | CCC | 19 | 0.02790179 | 3.999876 | 0.1116037
1 | CCC | 19 | -0.02790179 | 1.999938 | -0.05580185
1 | CCC | 20 | 0.02790179 | 3.384487 | 0.09443323

## Cycle
Cycle | CapC | CapD | SpeCapC | SpeCapD | Efficiency | EnergyC | EnergyD | MedVoltD | CC-Cap | CC-Perc | PlatCapD | PlatSpeCapD | PlatPercD | PlatTimeD | CaptnC | CaptnD | rd | rd2 | SpeEnergyC | SpeEnergyD | EndVoltD | RetentionD | DCIR_C | DCIR_D | MedVoltC
1 | 0 | 0.02683343 | 0 | 0 | 0 | 0 | 0.06924095 | 2.58903 | 0 | 0 | 0 | 0 | 0 | 0:00 | 0 | 0 | 0 | 0 | 0 | 0 | 1.999938 | 12.28425 | 0 | 0 | 0
2 | 0.3783633 | 0.2257391 | 0 | 0 | 59.66199 | 1.383722 | 0.7000021 | 3.197691 | 0.3783633 | 100 | 0 | 0 | 0 | 0:00 | 0 | 0 | -1 | 0 | 0 | 0 | 1.999938 | 103.3425 | 0 | 0 | 3.657924
3 | 0.3397999 | 0.2184377 | 0 | 0 | 64.28423 | 1.2355 | 0.6743067 | 3.194598 | 0.3397999 | 100 | 0 | 0 | 0 | 0:00 | 0 | 0 | -1 | 0 | 0 | 0 | 1.999938 | 100 | 0 | 0 | 3.610601
4 | 0.3132163 | 0.1954746 | 0 | 0 | 62.40882 | 1.130555 | 0.5986552 | 3.170263 | 0.3132163 | 100 | 0 | 0 | 0 | 0:00 | 0 | 0 | -1 | 0 | 0 | 0 | 1.999938 | 89.48755 | 0 | 0 | 3.585999
5 | 0.2951383 | 0.1909105 | 0 | 0 | 64.68511 | 1.066892 | 0.5845772 | 3.167192 | 0.2951383 | 100 | 0 | 0 | 0 | 0:00 | 0 | 0 | -1 | 0 | 0 | 0 | 1.999938 | 87.39816 | 0 | 0 | 3.602727
6 | 0.2750015 | 0.183271 | 0 | 0 | 66.64365 | 0.9935406 | 0.5589992 | 3.155464 | 0.2750015 | 100 | 0 | 0 | 0 | 0:00 | 0 | 0 | -1 | 0 | 0 | 0 | 1.999938 | 83.90081 | 0 | 0 | 3.603359
7 | 0.2750862 | 0.1817462 | 0 | 0 | 66.06879 | 0.9938559 | 0.5542518 | 3.151972 | 0.2750862 | 100 | 0 | 0 | 0 | 0:00 | 0 | 0 | -1 | 0 | 0 | 0 | 1.999938 | 83.20274 | 0 | 0 | 3.593154
8 | 0.2648009 | 0.1801127 | 0 | 0 | 68.01817 | 0.9575384 | 0.5488474 | 3.149694 | 0.2648009 | 100 | 0 | 0 | 0 | 0:00 | 0 | 0 | -1 | 0 | 0 | 0 | 1.999938 | 82.45497 | 0 | 0 | 3.610386
9 | 0.2760505 | 0.1857956 | 0 | 0 | 67.30494 | 0.9968643 | 0.5670659 | 3.157242 | 0.2760505 | 100 | 0 | 0 | 0 | 0:00 | 0 | 0 | -1 | 0 | 0 | 0 | 1.999938 | 85.05657 | 0 | 0 | 3.588266
10 | 0.2684476 | 0.1840051 | 0 | 0 | 68.54414 | 0.9686546 | 0.5607986 | 3.148607 | 0.2684476 | 100 | 0 | 0 | 0 | 0:00 | 0 | 0 | -1 | 0 | 0 | 0 | 1.999938 | 84.23689 | 0 | 0 | 3.598029
11 | 0.2585911 | 0.180241 | 0 | 0 | 69.70118 | 0.9324322 | 0.5479255 | 3.143911 | 0.2585911 | 100 | 0 | 0 | 0 | 0:00 | 0 | 0 | -1 | 0 | 0 | 0 | 1.999938 | 82.51369 | 0 | 0 | 3.58693
12 | 0.2515499 | 0.1789589 | 0 | 0 | 71.14251 | 0.9074397 | 0.5437955 | 3.136161 | 0.2515499 | 100 | 0 | 0 | 0 | 0:00 | 0 | 0 | -1 | 0 | 0 | 0 | 1.999938 | 81.92675 | 0 | 0 | 3.595297
13 | 1.845937 | 0.1784567 | 0 | 0 | 9.66754 | 6.388111 | 0.5355403 | 3.100869 | 1.845937 | 100 | 0 | 0 | 0 | 0:00 | 0 | 0 | -1 | 0 | 0 | 0 | 1.999938 | 81.69683 | 0 | 0 | 3.854207
14 | 0.9465281 | 0.2168903 | 0 | 0 | 22.9143 | 3.437562 | 0.6538977 | 3.1169 | 0.9465281 | 100 | 0 | 0 | 0 | 0:00 | 0 | 0 | -1 | 0 | 0 | 0 | 1.999938 | 99.2916 | 0 | 0 | 3.314583
15 | 0.2401002 | 0.1776312 | 0 | 0 | 73.98212 | 0.8573482 | 0.5353405 | 3.115224 | 0.2401002 | 100 | 0 | 0 | 0 | 0:00 | 0 | 0 | -1 | 0 | 0 | 0 | 1.999938 | 81.31894 | 0 | 0 | 3.559891
16 | 0.2196654 | 0.1694737 | 0 | 0 | 77.15083 | 0.7884778 | 0.5109645 | 3.113315 | 0.2196654 | 100 | 0 | 0 | 0 | 0:00 | 0 | 0 | -1 | 0 | 0 | 0 | 1.999938 | 77.58443 | 0 | 0 | 3.573358
17 | 1.33557 | 0.2021268 | 0 | 0 | 15.13413 | 4.682231 | 0.610207 | 3.114464 | 1.33557 | 100 | 0 | 0 | 0 | 0:00 | 0 | 0 | -1 | 0 | 0 | 0 | 1.999938 | 92.53294 | 0 | 0 | 3.295009
18 | 0.580121 | 0.1861793 | 0 | 0 | 32.09318 | 2.054444 | 0.5626788 | 3.11138 | 0.580121 | 100 | 0 | 0 | 0 | 0:00 | 0 | 0 | -1 | 0 | 0 | 0 | 1.999938 | 85.2322 | 0 | 0 | 3.767722
19 | 0.2003574 | 0.1608514 | 0 | 0 | 80.28223 | 0.7182912 | 0.4828622 | 3.097609 | 0.2003574 | 100 | 0 | 0 | 0 | 0:00 | 0 | 0 | -1 | 0 | 0 | 0 | 1.999938 | 73.63718 | 0 | 0 | 3.56648
20 | 0.02441509 | 0 | 0 | 0 | 0 | 0.07724028 | 0 | 0 | 0.02441509 | 100 | 0 | 0 | 0 | 0:00 | 0 | 0 | 0 | 0 | 0 | 0 | 0 | 0 | 0 | 0 | 3.355965

## Step
Step | Mode | Period | Capacity | SpeCap | Power | Capacitance | SpeEnergy | MedVolt | StartVolt | EndVolt | Cycle Count | System Time | LastCurrent | AuxTemp
1 | Rest | 0:00 | 0 | 0 | 0 | 0 | 0 | 0 | 3.200025 | 3.200025 | 1 | 2024-03-14 13:51 | 0 | -999999
2 | CCD | 0:58 | 0.02683343 | 0 | 0.06924095 | 0 | 0 | 2.58903 | 3.175843 | 1.999938 | 1 | 2024-03-14 13:51 | -0.02790179 | -999999
3 | CCC | 13:34 | 0.3783633 | 0 | 1.383722 | 0 | 0 | 3.657924 | 2.074033 | 3.999876 | 2 | 2024-03-14 14:48 | 0.02790179 | -999999
4 | CCD | 8:05 | 0.2257391 | 0 | 0.7000021 | 0 | 0 | 3.197691 | 3.943452 | 1.999938 | 2 | 2024-03-15 04:22 | -0.02790179 | -999999
5 | CCC | 12:10 | 0.3397999 | 0 | 1.2355 | 0 | 0 | 3.610601 | 2.078683 | 3.999876 | 3 | 2024-03-15 12:27 | 0.02790179 | -999999
6 | CCD | 7:50 | 0.2184377 | 0 | 0.6743067 | 0 | 0 | 3.194598 | 3.946243 | 1.999938 | 3 | 2024-03-16 00:37 | -0.02790179 | -999999
7 | CCC | 11:12 | 0.3132163 | 0 | 1.130555 | 0 | 0 | 3.585999 | 2.078683 | 3.999876 | 4 | 2024-03-16 08:27 | 0.02790179 | -999999
8 | CCD | 6:56 | 0.1954746 | 0 | 0.5986552 | 0 | 0 | 3.170263 | 3.949343 | 1.999938 | 4 | 2024-03-16 19:39 | -0.02790179 | -999999
9 | CCC | 10:34 | 0.2951383 | 0 | 1.066892 | 0 | 0 | 3.602727 | 2.074033 | 3.999876 | 5 | 2024-03-17 02:35 | 0.02790179 | -999999
10 | CCD | 6:49 | 0.1909105 | 0 | 0.5845772 | 0 | 0 | 3.167192 | 3.949963 | 1.999938 | 5 | 2024-03-17 13:09 | -0.02790179 | -999999
11 | CCC | 9:49 | 0.2750015 | 0 | 0.9935406 | 0 | 0 | 3.603359 | 2.074653 | 3.999876 | 6 | 2024-03-17 19:58 | 0.03100199 | -999999
12 | CCD | 6:32 | 0.183271 | 0 | 0.5589992 | 0 | 0 | 3.155464 | 3.949033 | 1.999938 | 6 | 2024-03-18 05:47 | -0.02790179 | -999999
13 | CCC | 9:51 | 0.2750862 | 0 | 0.9938559 | 0 | 0 | 3.593154 | 2.070003 | 3.999876 | 7 | 2024-03-18 12:18 | 0.02790179 | -999999
14 | CCD | 6:30 | 0.1817462 | 0 | 0.5542518 | 0 | 0 | 3.151972 | 3.951203 | 1.999938 | 7 | 2024-03-18 22:10 | -0.02790179 | -999999
15 | CCC | 9:29 | 0.2648009 | 0 | 0.9575384 | 0 | 0 | 3.610386 | 2.069692 | 3.999876 | 8 | 2024-03-19 04:40 | 0.02790179 | -999999
16 | CCD | 6:27 | 0.1801127 | 0 | 0.5488474 | 0 | 0 | 3.149694 | 3.950893 | 1.999938 | 8 | 2024-03-19 14:09 | -0.02790179 | -999999
17 | CCC | 9:54 | 0.2760505 | 0 | 0.9968643 | 0 | 0 | 3.588266 | 2.0703125 | 3.999876 | 9 | 2024-03-19 20:36 | 0.02790179 | -999999
18 | CCD | 6:39 | 0.1857956 | 0 | 0.5670659 | 0 | 0 | 3.157242 | 3.950583 | 1.999938 | 9 | 2024-03-20 06:29 | -0.02790179 | -999999
19 | CCC | 9:37 | 0.2684476 | 0 | 0.9686546 | 0 | 0 | 3.598029 | 2.061632 | 3.999876 | 10 | 2024-03-20 13:09 | 0.02790179 | -999999
20 | CCD | 6:36 | 0.1840051 | 0 | 0.5607986 | 0 | 0 | 3.148607 | 3.960504 | 1.999938 | 10 | 2024-03-20 22:46 | -0.02790179 | -999999
21 | CCC | 9:16 | 0.2585911 | 0 | 0.9324322 | 0 | 0 | 3.58693 | 2.053262 | 3.999876 | 11 | 2024-03-21 05:22 | 0.02790179 | -999999
22 | CCD | 6:27 | 0.180241 | 0 | 0.5479255 | 0 | 0 | 3.143911 | 3.960814 | 1.999938 | 11 | 2024-03-21 14:38 | -0.02790179 | -999999
23 | CCC | 9:01 | 0.2515499 | 0 | 0.9074397 | 0 | 0 | 3.595297 | 2.051711 | 3.999876 | 12 | 2024-03-21 21:05 | 0.02790179 | -999999
24 | CCD | 6:25 | 0.1789589 | 0 | 0.5437955 | 0 | 0 | 3.136161 | 3.960504 | 1.999938 | 12 | 2024-03-22 06:06 | -0.02790179 | -999999
25 | CCC | 66:09 | 1.845937 | 0 | 6.388111 | 0 | 0 | 3.854207 | 2.051711 | 3.999876 | 13 | 2024-03-22 12:31 | 0.02790179 | -999999
26 | CCD | 6:24 | 0.1784567 | 0 | 0.5355403 | 0 | 0 | 3.100869 | 3.958643 | 1.999938 | 13 | 2024-03-25 06:39 | -0.02790179 | -999999
27 | CCC | 33:55 | 0.9465281 | 0 | 3.437562 | 0 | 0 | 3.314583 | 2.052021 | 3.999876 | 14 | 2024-03-25 13:03 | 0.02790179 | -999999
28 | CCD | 7:46 | 0.2168903 | 0 | 0.6538977 | 0 | 0 | 3.1169 | 3.959574 | 1.999938 | 14 | 2024-03-26 22:58 | -0.02790179 | -999999
29 | CCC | 8:36 | 0.2401002 | 0 | 0.8573482 | 0 | 0 | 3.559891 | 2.052331 | 3.999876 | 15 | 2024-03-27 06:44 | 0.02790179 | -999999
30 | CCD | 6:22 | 0.1776312 | 0 | 0.5353405 | 0 | 0 | 3.115224 | 3.958643 | 1.999938 | 15 | 2024-03-27 15:21 | -0.02790179 | -999999
31 | CCC | 7:52 | 0.2196654 | 0 | 0.7884778 | 0 | 0 | 3.573358 | 2.054502 | 3.999876 | 16 | 2024-03-27 21:42 | 0.02790179 | -999999
32 | CCD | 6:04 | 0.1694737 | 0 | 0.5109645 | 0 | 0 | 3.113315 | 3.956473 | 1.999938 | 16 | 2024-03-28 05:34 | -0.02790179 | -999999
33 | CCC | 47:52 | 1.33557 | 0 | 4.682231 | 0 | 0 | 3.295009 | 2.052021 | 3.999876 | 17 | 2024-03-28 11:38 | 0.02790179 | -999999
34 | CCD | 7:15 | 0.2021268 | 0 | 0.610207 | 0 | 0 | 3.114464 | 3.958023 | 1.999938 | 17 | 2024-03-30 11:30 | -0.02790179 | -999999
35 | CCC | 20:47 | 0.580121 | 0 | 2.054444 | 0 | 0 | 3.767722 | 2.051711 | 3.999876 | 18 | 2024-03-30 18:45 | 0.02790179 | -999999
36 | CCD | 6:40 | 0.1861793 | 0 | 0.5626788 | 0 | 0 | 3.11138 | 3.958953 | 1.999938 | 18 | 2024-03-31 15:31 | -0.02790179 | -999999
37 | CCC | 7:11 | 0.2003574 | 0 | 0.7182912 | 0 | 0 | 3.56648 | 2.051401 | 3.999876 | 19 | 2024-03-31 22:12 | 0.02790179 | -999999
38 | CCD | 5:46 | 0.1608514 | 0 | 0.4828622 | 0 | 0 | 3.097609 | 3.957403 | 1.999938 | 19 | 2024-04-01 05:22 | -0.02790179 | -999999
39 | CCC | 0:52 | 0.02441509 | 0 | 0.07724028 | 0 | 0 | 3.355965 | 2.053881 | 3.384487 | 20 | 2024-04-01 11:08 | 0.02790179 | -999999

## Log
Start Normally [2024/03/14 13:50:41]
Record Start Normally
Be Backup or Testing...