## TestInformation
Save Path | C:\LAND\data_now\_003_6.cex
Step | StepType | Cycle | Current | Voltage | Power
1 | CCC | 1 | 0 | 1.814856 | 0
1 | CCC | 1 | -0.03100199 | 1.783544 | -0.05529341
1 | CCC | 2 | 0.03100199 | 3.999876 | 0.1240041
1 | CCC | 2 | -0.03100199 | 1.999938 | -0.06200205
1 | CCC | 3 | 0.03100199 | 3.999876 | 0.1240041
1 | CCC | 3 | -0.03100199 | 1.999938 | -0.06200205
1 | CCC | 4 | 0.03100199 | 3.999876 | 0.1240041
1 | CCC | 4 | -0.03100199 | 1.999938 | -0.06200205
1 | CCC | 5 | 0.03100199 | 4.000186 | 0.1240137
1 | CCC | 5 | -0.03100199 | 1.999938 | -0.06200205
1 | CCC | 6 | 0.03100199 | 3.999876 | 0.1240041
1 | CCC | 6 | -0.03100199 | 1.999938 | -0.06200205
1 | CCC | 7 | 0.03100199 | 3.999876 | 0.1240041
1 | CCC | 7 | -0.03100199 | 1.999938 | -0.06200205
1 | CCC | 8 | 0.03100199 | 3.999876 | 0.1240041
1 | CCC | 8 | -0.03100199 | 1.999938 | -0.06200205
1 | CCC | 9 | 0.03100199 | 3.999876 | 0.1240041
1 | CCC | 9 | -0.03100199 | 1.999938 | -0.06200205
1 | CCC | 10 | 0.03100199 | 3.999876 | 0.1240041
1 | CCC | 10 | -0.03100199 | 1.999938 | -0.06200205
1 | CCC | 11 | 0.03100199 | 4.000186 | 0.1240137
1 | CCC | 11 | -0.03100199 | 1.999938 | -0.06200205
1 | CCC | 12 | 0.03100199 | 3.999876 | 0.1240041
1 | CCC | 12 | -0.03100199 | 1.999938 | -0.06200205
1 | CCC | 13 | 0.03100199 | 4.000186 | 0.1240137
1 | CCC | 13 | -0.03100199 | 1.999938 | -0.06200205
1 | CCC | 14 | 0.03100199 | 3.999876 | 0.1240041
1 | CCC | 14 | -0.03100199 | 1.999938 | -0.06200205
1 | CCC | 15 | 0.03100199 | 3.999876 | 0.1240041
1 | CCC | 15 | -0.03100199 | 1.999938 | -0.06200205
1 | CCC | 16 | 0.03100199 | 3.2421875 | 0.1005142

## Cycle
Cycle | CapC | CapD | SpeCapC | SpeCapD | Efficiency | EnergyC | EnergyD | MedVoltD | CC-Cap | CC-Perc | PlatCapD | PlatSpeCapD | PlatPercD | PlatTimeD | CaptnC | CaptnD | rd | rd2 | SpeEnergyC | SpeEnergyD | EndVoltD | RetentionD | DCIR_C | DCIR_D | MedVoltC
1 | 0 | 5.238474e-05 | 0 | 0 | 0 | 0 | 9.34305e-05 | 1.783544 | 0 | 0 | 0 | 0 | 0 | 0:00 | 0 | 0 | 0 | 0 | 0 | 0 | 1.783544 | 0.01721782 | 0 | 0 | 0
2 | 0.7491431 | 0.3079487 | 0 | 0 | 41.10679 | 2.45437 | 0.9312845 | 3.113513 | 0.7491431 | 100 | 0 | 0 | 0 | 0:00 | 0 | 0 | -1 | 0 | 0 | 0 | 1.999938 | 101.2166 | 0 | 0 | 3.22323
3 | 0.4403472 | 0.3042473 | 0 | 0 | 69.09261 | 1.470692 | 0.9161408 | 3.100967 | 0.4403472 | 100 | 0 | 0 | 0 | 0:00 | 0 | 0 | -1 | 0 | 0 | 0 | 1.999938 | 100 | 0 | 0 | 3.261099
4 | 0.4122636 | 0.3049841 | 0 | 0 | 73.97795 | 1.372441 | 0.9161451 | 3.091593 | 0.4122636 | 100 | 0 | 0 | 0 | 0:00 | 0 | 0 | -1 | 0 | 0 | 0 | 1.999938 | 100.2422 | 0 | 0 | 3.253348
5 | 0.3899705 | 0.3031581 | 0 | 0 | 77.73871 | 1.294157 | 0.9116527 | 3.090278 | 0.3899705 | 100 | 0 | 0 | 0 | 0:00 | 0 | 0 | -1 | 0 | 0 | 0 | 1.999938 | 99.64198 | 0 | 0 | 3.247768
6 | 0.3731136 | 0.2980524 | 0 | 0 | 79.88249 | 1.241379 | 0.8987961 | 3.091518 | 0.3731136 | 100 | 0 | 0 | 0 | 0:00 | 0 | 0 | -1 | 0 | 0 | 0 | 1.999938 | 97.96387 | 0 | 0 | 3.252628
7 | 0.3609977 | 0.2957739 | 0 | 0 | 81.93236 | 1.204067 | 0.8918516 | 3.085317 | 0.3609977 | 100 | 0 | 0 | 0 | 0:00 | 0 | 0 | -1 | 0 | 0 | 0 | 1.999938 | 97.21495 | 0 | 0 | 3.258916
8 | 0.3836642 | 0.313137 | 0 | 0 | 81.61748 | 1.283838 | 0.9490891 | 3.090222 | 0.3836642 | 100 | 0 | 0 | 0 | 0:00 | 0 | 0 | -1 | 0 | 0 | 0 | 1.999938 | 102.9219 | 0 | 0 | 3.2657
9 | 0.3629076 | 0.2941028 | 0 | 0 | 81.04069 | 1.214327 | 0.8932208 | 3.088061 | 0.3629076 | 100 | 0 | 0 | 0 | 0:00 | 0 | 0 | -1 | 0 | 0 | 0 | 1.999938 | 96.6657 | 0 | 0 | 3.268229
10 | 0.3375 | 0.279474 | 0 | 0 | 82.80712 | 1.130376 | 0.8493098 | 3.089546 | 0.3375 | 100 | 0 | 0 | 0 | 0:00 | 0 | 0 | -1 | 0 | 0 | 0 | 1.999938 | 91.85751 | 0 | 0 | 3.27457
11 | 0.3327067 | 0.2779686 | 0 | 0 | 83.54766 | 1.115182 | 0.8469245 | 3.091859 | 0.3327067 | 100 | 0 | 0 | 0 | 0:00 | 0 | 0 | -1 | 0 | 0 | 0 | 1.999938 | 91.36271 | 0 | 0 | 3.282851
12 | 0.3159882 | 0.2715288 | 0 | 0 | 85.93004 | 1.062291 | 0.8293155 | 3.093983 | 0.3159882 | 100 | 0 | 0 | 0 | 0:00 | 0 | 0 | -1 | 0 | 0 | 0 | 1.999938 | 89.24606 | 0 | 0 | 3.291885
13 | 0.3060889 | 0.2724319 | 0 | 0 | 89.00417 | 1.030522 | 0.8348632 | 3.096467 | 0.3060889 | 100 | 0 | 0 | 0 | 0:00 | 0 | 0 | -1 | 0 | 0 | 0 | 1.999938 | 89.54291 | 0 | 0 | 3.297061
14 | 0.2977674 | 0.2600383 | 0 | 0 | 87.32934 | 1.001137 | 0.7954589 | 3.09561 | 0.2977674 | 100 | 0 | 0 | 0 | 0:00 | 0 | 0 | -1 | 0 | 0 | 0 | 1.999938 | 85.46938 | 0 | 0 | 3.297854
15 | 0.3046806 | 0.2634279 | 0 | 0 | 86.46035 | 1.02285 | 0.8085651 | 3.100199 | 0.3046806 | 100 | 0 | 0 | 0 | 0:00 | 0 | 0 | -1 | 0 | 0 | 0 | 1.999938 | 86.58347 | 0 | 0 | 3.290551
16 | 0.115138 | 0 | 0 | 0 | 0 | 0.3594557 | 0 | 0 | 0.115138 | 100 | 0 | 0 | 0 | 0:00 | 0 | 0 | 0 | 0 | 0 | 0 | 0 | 0 | 0 | 0 | 3.146236

## Step
Step | Mode | Period | Capacity | SpeCap | Power | Capacitance | SpeEnergy | MedVolt | StartVolt | EndVolt | Cycle Count | System Time | LastCurrent | AuxTemp
1 | Rest | 0:00 | 0 | 0 | 0 | 0 | 0 | 0 | 1.814856 | 1.814856 | 1 | 2024-03-19 16:31 | 0 | -999999
2 | CCD | 0:00 | 5.238474e-05 | 0 | 9.34305e-05 | 0 | 0 | 1.783544 | 1.783544 | 1.783544 | 1 | 2024-03-19 16:31 | -0.03100199 | -999999
3 | CCC | 24:10 | 0.7491431 | 0 | 2.45437 | 0 | 0 | 3.22323 | 1.818266 | 3.999876 | 2 | 2024-03-19 16:32 | 0.03100199 | -999999
4 | CCD | 9:56 | 0.3079487 | 0 | 0.9312845 | 0 | 0 | 3.113513 | 3.944382 | 1.999938 | 2 | 2024-03-20 16:41 | -0.03100199 | -999999
5 | CCC | 14:12 | 0.4403472 | 0 | 1.470692 | 0 | 0 | 3.261099 | 2.070003 | 3.999876 | 3 | 2024-03-21 02:37 | 0.03100199 | -999999
6 | CCD | 9:49 | 0.3042473 | 0 | 0.9161408 | 0 | 0 | 3.100967 | 3.949653 | 1.999938 | 3 | 2024-03-21 16:50 | -0.03100199 | -999999
7 | CCC | 13:18 | 0.4122636 | 0 | 1.372441 | 0 | 0 | 3.253348 | 2.060082 | 3.999876 | 4 | 2024-03-22 02:38 | 0.03100199 | -999999
8 | CCD | 9:50 | 0.3049841 | 0 | 0.9161451 | 0 | 0 | 3.091593 | 3.949653 | 1.999938 | 4 | 2024-03-22 15:56 | -0.03100199 | -999999
9 | CCC | 12:35 | 0.3899705 | 0 | 1.294157 | 0 | 0 | 3.247768 | 2.061322 | 4.000186 | 5 | 2024-03-23 01:47 | 0.03100199 | -999999
10 | CCD | 9:47 | 0.3031581 | 0 | 0.9116527 | 0 | 0 | 3.090278 | 3.957093 | 1.999938 | 5 | 2024-03-23 14:21 | -0.03100199 | -999999
11 | CCC | 12:02 | 0.3731136 | 0 | 1.241379 | 0 | 0 | 3.252628 | 2.061942 | 3.999876 | 6 | 2024-03-24 00:08 | 0.03100199 | -999999
12 | CCD | 9:37 | 0.2980524 | 0 | 0.8987961 | 0 | 0 | 3.091518 | 3.958333 | 1.999938 | 6 | 2024-03-24 12:10 | -0.03100199 | -999999
13 | CCC | 11:39 | 0.3609977 | 0 | 1.204067 | 0 | 0 | 3.258916 | 2.060082 | 3.999876 | 7 | 2024-03-24 21:47 | 0.03100199 | -999999
14 | CCD | 9:32 | 0.2957739 | 0 | 0.8918516 | 0 | 0 | 3.085317 | 3.960193 | 1.999938 | 7 | 2024-03-25 09:26 | -0.03100199 | -999999
15 | CCC | 12:23 | 0.3836642 | 0 | 1.283838 | 0 | 0 | 3.2657 | 2.058532 | 3.999876 | 8 | 2024-03-25 18:58 | 0.03100199 | -999999
16 | CCD | 10:06 | 0.313137 | 0 | 0.9490891 | 0 | 0 | 3.090222 | 3.971664 | 1.999938 | 8 | 2024-03-26 07:21 | -0.03100199 | -999999
17 | CCC | 11:42 | 0.3629076 | 0 | 1.214327 | 0 | 0 | 3.268229 | 2.057912 | 3.999876 | 9 | 2024-03-26 17:27 | 0.03100199 | -999999
18 | CCD | 9:29 | 0.2941028 | 0 | 0.8932208 | 0 | 0 | 3.088061 | 3.965464 | 1.999938 | 9 | 2024-03-27 05:09 | -0.03100199 | -999999
19 | CCC | 10:53 | 0.3375 | 0 | 1.130376 | 0 | 0 | 3.27457 | 2.056362 | 3.999876 | 10 | 2024-03-27 14:38 | 0.03100199 | -999999
20 | CCD | 9:01 | 0.279474 | 0 | 0.8493098 | 0 | 0 | 3.089546 | 3.962674 | 1.999938 | 10 | 2024-03-28 01:31 | -0.03100199 | -999999
21 | CCC | 10:44 | 0.3327067 | 0 | 1.115182 | 0 | 0 | 3.282851 | 2.069072 | 4.000186 | 11 | 2024-03-28 10:32 | 0.03100199 | -999999
22 | CCD | 8:58 | 0.2779686 | 0 | 0.8469245 | 0 | 0 | 3.091859 | 3.965154 | 1.999938 | 11 | 2024-03-28 21:16 | -0.03100199 | -999999
23 | CCC | 10:12 | 0.3159882 | 0 | 1.062291 | 0 | 0 | 3.291885 | 2.068452 | 3.999876 | 12 | 2024-03-29 06:14 | 0.03100199 | -999999
24 | CCD | 8:46 | 0.2715288 | 0 | 0.8293155 | 0 | 0 | 3.093983 | 3.966394 | 1.999938 | 12 | 2024-03-29 16:26 | -0.03100199 | -999999
25 | CCC | 9:52 | 0.3060889 | 0 | 1.030522 | 0 | 0 | 3.297061 | 2.070003 | 4.000186 | 13 | 2024-03-30 01:11 | 0.03100199 | -999999
26 | CCD | 8:47 | 0.2724319 | 0 | 0.8348632 | 0 | 0 | 3.096467 | 3.969184 | 1.999938 | 13 | 2024-03-30 11:04 | -0.03100199 | -999999
27 | CCC | 9:36 | 0.2977674 | 0 | 1.001137 | 0 | 0 | 3.297854 | 2.069072 | 3.999876 | 14 | 2024-03-30 19:51 | 0.03100199 | -999999
28 | CCD | 8:23 | 0.2600383 | 0 | 0.7954589 | 0 | 0 | 3.09561 | 3.969184 | 1.999938 | 14 | 2024-03-31 05:27 | -0.03100199 | -999999
29 | CCC | 9:50 | 0.3046806 | 0 | 1.02285 | 0 | 0 | 3.290551 | 2.063182 | 3.999876 | 15 | 2024-03-31 13:50 | 0.03100199 | -999999
30 | CCD | 8:30 | 0.2634279 | 0 | 0.8085651 | 0 | 0 | 3.100199 | 3.969184 | 1.999938 | 15 | 2024-03-31 23:40 | -0.03100199 | -999999
31 | CCC | 3:43 | 0.115138 | 0 | 0.3594557 | 0 | 0 | 3.146236 | 2.065042 | 3.2421875 | 16 | 2024-04-01 08:10 | 0.03100199 | -999999

## Log
Start Normally [2024/03/19 16:31:20]
Record Start Normally
Be Backup or Testing...