## TestInformation
Save Path | C:\LAND\data_now\_003_8.cex
Step | StepType | Cycle | Current | Voltage | Power
1 | CCC | 1 | 0 | 2.690042 | 0
1 | CCC | 1 | -0.03100199 | 1.999318 | -0.06198283
1 | CCC | 2 | 0.03100199 | 3.999876 | 0.1240041
1 | CCC | 2 | -0.03100199 | 1.999628 | -0.06199244
1 | CCC | 3 | 0.03100199 | 3.999876 | 0.1240041
1 | CCC | 3 | -0.03100199 | 1.999628 | -0.06199244
1 | CCC | 4 | 0.03100199 | 4.000186 | 0.1240137
1 | CCC | 4 | -0.03100199 | 1.999938 | -0.06200205
1 | CCC | 5 | 0.03100199 | 3.999876 | 0.1240041
1 | CCC | 5 | -0.03100199 | 1.999938 | -0.06200205
1 | CCC | 6 | 0.03100199 | 3.999876 | 0.1240041
1 | CCC | 6 | -0.03100199 | 1.999938 | -0.06200205
1 | CCC | 7 | 0.03100199 | 3.999876 | 0.1240041
1 | CCC | 7 | -0.03100199 | 1.999628 | -0.06199244
1 | CCC | 8 | 0.03100199 | 3.999876 | 0.1240041
1 | CCC | 8 | -0.03100199 | 1.999938 | -0.06200205
1 | CCC | 9 | 0.03100199 | 3.999876 | 0.1240041
1 | CCC | 9 | -0.03100199 | 1.999628 | -0.06199244
1 | CCC | 10 | 0.03100199 | 3.999876 | 0.1240041
1 | CCC | 10 | -0.03100199 | 1.999628 | -0.06199244
1 | CCC | 11 | 0.03100199 | 3.999876 | 0.1240041
1 | CCC | 11 | -0.03100199 | 1.999938 | -0.06200205
1 | CCC | 12 | 0.03100199 | 3.999876 | 0.1240041
1 | CCC | 12 | -0.03100199 | 1.999938 | -0.06200205
1 | CCC | 13 | 0.03100199 | 3.999876 | 0.1240041
1 | CCC | 13 | -0.03100199 | 1.999628 | -0.06199244
1 | CCC | 14 | 0.03100199 | 3.999876 | 0.1240041
1 | CCC | 14 | -0.03100199 | 1.999938 | -0.06200205
1 | CCC | 15 | 0.03100199 | 3.999876 | 0.1240041
1 | CCC | 15 | -0.03100199 | 1.999938 | -0.06200205
1 | CCC | 16 | 0.03100199 | 4.000186 | 0.1240137
1 | CCC | 16 | -0.03100199 | 1.999938 | -0.06200205
1 | CCC | 17 | 0.03100199 | 3.999876 | 0.1240041
1 | CCC | 17 | -0.03100199 | 1.999938 | -0.06200205
1 | CCC | 18 | 0.03100199 | 3.999876 | 0.1240041
1 | CCC | 18 | -0.03100199 | 1.999938 | -0.06200205
1 | CCC | 19 | 0.03100199 | 3.999876 | 0.1240041
1 | CCC | 19 | -0.03100199 | 1.999938 | -0.06200205
1 | CCC | 20 | 0.03100199 | 4.000186 | 0.1240137
1 | CCC | 20 | -0.03100199 | 1.999938 | -0.06200205
1 | CCC | 21 | 0.03100199 | 3.999876 | 0.1240041
1 | CCC | 21 | -0.03100199 | 1.999938 | -0.06200205
1 | CCC | 22 | 0.03100199 | 4.000186 | 0.1240137
1 | CCC | 22 | -0.03100199 | 1.999938 | -0.06200205
1 | CCC | 23 | 0.03100199 | 3.999876 | 0.1240041
1 | CCC | 23 | -0.03100199 | 1.999938 | -0.06200205
1 | CCC | 24 | 0.03100199 | 3.999876 | 0.1240041
1 | CCC | 24 | -0.03100199 | 1.999938 | -0.06200205
1 | CCC | 25 | 0.03100199 | 3.999876 | 0.1240041
1 | CCC | 25 | -0.03100199 | 1.999628 | -0.06199244
1 | CCC | 26 | 0.03100199 | 3.999876 | 0.1240041
1 | CCC | 26 | -0.03100199 | 1.999938 | -0.06200205
1 | CCC | 27 | 0.03100199 | 4.000186 | 0.1240137
1 | CCC | 27 | -0.03100199 | 1.999938 | -0.06200205
1 | CCC | 28 | 0.03100199 | 3.999876 | 0.1240041
1 | CCC | 28 | -0.03100199 | 1.999938 | -0.06200205
1 | CCC | 29 | 0.03100199 | 3.999876 | 0.1240041
1 | CCC | 29 | -0.03100199 | 1.999938 | -0.06200205
1 | CCC | 30 | 0.03100199 | 4.000186 | 0.1240137
1 | CCC | 30 | -0.03100199 | 1.999938 | -0.06200205
1 | CCC | 31 | 0.03100199 | 3.999876 | 0.1240041
1 | CCC | 31 | -0.03100199 | 1.999938 | -0.06200205
1 | CCC | 32 | 0.03100199 | 3.999876 | 0.1240041
1 | CCC | 32 | -0.03100199 | 1.999938 | -0.06200205
1 | CCC | 33 | 0.03100199 | 3.999876 | 0.1240041
1 | CCC | 33 | -0.03100199 | 1.999938 | -0.06200205
1 | CCC | 34 | 0.03100199 | 4.000186 | 0.1240137
1 | CCC | 34 | -0.03100199 | 1.999938 | -0.06200205
1 | CCC | 35 | 0.03100199 | 3.999876 | 0.1240041
1 | CCC | 35 | -0.03100199 | 1.999938 | -0.06200205
1 | CCC | 36 | 0.03100199 | 3.999876 | 0.1240041
1 | CCC | 36 | -0.03100199 | 1.999938 | -0.06200205
1 | CCC | 37 | 0.03100199 | 3.999876 | 0.1240041
1 | CCC | 37 | -0.03100199 | 1.999938 | -0.06200205
1 | CCC | 38 | 0.03100199 | 3.999876 | 0.1240041
1 | CCC | 38 | -0.03100199 | 1.999938 | -0.06200205
1 | CCC | 39 | 0.03100199 | 3.999876 | 0.1240041
1 | CCC | 39 | -0.03100199 | 1.999628 | -0.06199244
1 | CCC | 40 | 0.03100199 | 3.999876 | 0.1240041
1 | CCC | 40 | -0.03100199 | 1.999938 | -0.06200205
1 | CCC | 41 | 0.03100199 | 3.999876 | 0.1240041
1 | CCC | 41 | -0.03100199 | 1.999938 | -0.06200205
1 | CCC | 42 | 0.03100199 | 4.000186 | 0.1240137
1 | CCC | 42 | -0.03100199 | 1.999938 | -0.06200205
1 | CCC | 43 | 0.03100199 | 3.999876 | 0.1240041
1 | CCC | 43 | -0.03100199 | 1.999628 | -0.06199244
1 | CCC | 44 | 0.03100199 | 3.999876 | 0.1240041
1 | CCC | 44 | -0.03100199 | 1.999938 | -0.06200205
1 | CCC | 45 | 0.03100199 | 3.999876 | 0.1240041
1 | CCC | 45 | -0.03100199 | 1.999938 | -0.06200205
1 | CCC | 46 | 0.03100199 | 4.000186 | 0.1240137
1 | CCC | 46 | -0.03100199 | 1.999628 | -0.06199244
1 | CCC | 47 | 0.03100199 | 3.999876 | 0.1240041
1 | CCC | 47 | -0.03100199 | 1.999938 | -0.06200205
1 | CCC | 48 | 0.03100199 | 3.999876 | 0.1240041
1 | CCC | 48 | -0.03100199 | 1.999938 | -0.06200205
1 | CCC | 49 | 0.03100199 | 3.999876 | 0.1240041
1 | CCC | 49 | -0.03100199 | 1.999938 | -0.06200205
1 | CCC | 50 | 0.03100199 | 4.000186 | 0.1240137
1 | CCC | 50 | -0.03100199 | 1.999938 | -0.06200205
1 | CCC | 51 | 0.03100199 | 3.999876 | 0.1240041
1 | CCC | 51 | -0.03100199 | 1.999938 | -0.06200205
1 | CCC | 52 | 0.03100199 | 4.000186 | 0.1240137
1 | CCC | 52 | -0.03100199 | 1.999938 | -0.06200205
1 | CCC | 53 | 0.03100199 | 3.999876 | 0.1240041
1 | CCC | 53 | -0.03100199 | 1.999938 | -0.06200205
1 | CCC | 54 | 0.03100199 | 3.999876 | 0.1240041
1 | CCC | 54 | -0.03100199 | 1.999938 | -0.06200205
1 | CCC | 55 | 0.03100199 | 3.999876 | 0.1240041
1 | CCC | 55 | -0.03100199 | 1.999938 | -0.06200205
1 | CCC | 56 | 0.03100199 | 4.000186 | 0.1240137
1 | CCC | 56 | -0.03100199 | 1.999938 | -0.06200205
1 | CCC | 57 | 0.03100199 | 3.999876 | 0.1240041
1 | CCC | 57 | -0.03100199 | 1.999938 | -0.06200205
1 | CCC | 58 | 0.03100199 | 3.999876 | 0.1240041
1 | CCC | 58 | -0.03100199 | 1.999938 | -0.06200205
1 | CCC | 59 | 0.03100199 | 3.999876 | 0.1240041
1 | CCC | 59 | -0.03100199 | 1.999938 | -0.06200205
1 | CCC | 60 | 0.03100199 | 3.999876 | 0.1240041
1 | CCC | 60 | -0.03100199 | 1.999938 | -0.06200205
1 | CCC | 61 | 0.03100199 | 3.999876 | 0.1240041
1 | CCC | 61 | -0.03100199 | 1.999628 | -0.06199244
1 | CCC | 62 | 0.03100199 | 4.000186 | 0.1240137
1 | CCC | 62 | -0.03100199 | 1.999938 | -0.06200205
1 | CCC | 63 | 0.03100199 | 4.000186 | 0.1240137
1 | CCC | 63 | -0.03100199 | 1.999938 | -0.06200205
1 | CCC | 64 | 0.03100199 | 4.000186 | 0.1240137
1 | CCC | 64 | -0.03100199 | 1.999628 | -0.06199244
1 | CCC | 65 | 0.03100199 | 3.999876 | 0.1240041
1 | CCC | 65 | -0.03100199 | 1.999938 | -0.06200205
1 | CCC | 66 | 0.03100199 | 3.999876 | 0.1240041
1 | CCC | 66 | -0.03100199 | 1.999938 | -0.06200205
1 | CCC | 67 | 0.03100199 | 4.000186 | 0.1240137
1 | CCC | 67 | -0.03100199 | 1.999938 | -0.06200205
1 | CCC | 68 | 0.03100199 | 3.999876 | 0.1240041
1 | CCC | 68 | -0.03100199 | 1.999938 | -0.06200205
1 | CCC | 69 | 0.03100199 | 3.999876 | 0.1240041
1 | CCC | 69 | -0.03100199 | 1.999938 | -0.06200205
1 | CCC | 70 | 0.03100199 | 3.999876 | 0.1240041
1 | CCC | 70 | -0.03100199 | 1.999938 | -0.06200205
1 | CCC | 71 | 0.03100199 | 3.999876 | 0.1240041
1 | CCC | 71 | -0.03100199 | 1.999938 | -0.06200205
1 | CCC | 72 | 0.03100199 | 4.000186 | 0.1240137
1 | CCC | 72 | -0.03100199 | 1.999938 | -0.06200205
1 | CCC | 73 | 0.03100199 | 3.999876 | 0.1240041
1 | CCC | 73 | -0.03100199 | 1.999938 | -0.06200205
1 | CCC | 74 | 0.03100199 | 4.000186 | 0.1240137
1 | CCC | 74 | -0.03100199 | 1.999938 | -0.06200205
1 | CCC | 75 | 0.03100199 | 3.999876 | 0.1240041
1 | CCC | 75 | -0.03100199 | 1.999938 | -0.06200205
1 | CCC | 76 | 0.03100199 | 3.999876 | 0.1240041
1 | CCC | 76 | -0.03100199 | 1.999938 | -0.06200205
1 | CCC | 77 | 0.03100199 | 3.999876 | 0.1240041
1 | CCC | 77 | -0.03100199 | 1.999628 | -0.06199244
1 | CCC | 78 | 0.03100199 | 3.999876 | 0.1240041
1 | CCC | 78 | -0.03100199 | 1.999938 | -0.06200205
1 | CCC | 79 | 0.03100199 | 4.000186 | 0.1240137
1 | CCC | 79 | -0.03100199 | 1.999938 | -0.06200205
1 | CCC | 80 | 0.03100199 | 3.565538 | 0.1105388

## Cycle
Cycle | CapC | CapD | SpeCapC | SpeCapD | Efficiency | EnergyC | EnergyD | MedVoltD | CC-Cap | CC-Perc | PlatCapD | PlatSpeCapD | PlatPercD | PlatTimeD | CaptnC | CaptnD | rd | rd2 | SpeEnergyC | SpeEnergyD | EndVoltD | RetentionD | DCIR_C | DCIR_D | MedVoltC
1 | 0 | 0.001678129 | 0 | 0 | 0 | 0 | 0.00382581 | 2.255042 | 0 | 0 | 0 | 0 | 0 | 0:00 | 0 | 0 | 0 | 0 | 0 | 0 | 1.999318 | 1.780327 | 0 | 0 | 0
2 | 0.2470966 | 0.09760941 | 0 | 0 | 39.50253 | 0.865673 | 0.3032218 | 3.192714 | 0.2470966 | 100 | 0 | 0 | 0 | 0:00 | 0 | 0 | -1 | 0 | 0 | 0 | 1.999628 | 103.5539 | 0 | 0 | 3.475632
3 | 0.1403377 | 0.09425957 | 0 | 0 | 67.16625 | 0.5036773 | 0.2924121 | 3.183058 | 0.1403377 | 100 | 0 | 0 | 0 | 0:00 | 0 | 0 | -1 | 0 | 0 | 0 | 1.999628 | 100 | 0 | 0 | 3.584507
4 | 0.1240974 | 0.08522503 | 0 | 0 | 68.6759 | 0.4440082 | 0.2634287 | 3.172231 | 0.1240974 | 100 | 0 | 0 | 0 | 0:00 | 0 | 0 | -1 | 0 | 0 | 0 | 1.999938 | 90.41526 | 0 | 0 | 3.562128
5 | 0.1164974 | 0.08799707 | 0 | 0 | 75.53568 | 0.4205292 | 0.2719896 | 3.172147 | 0.1164974 | 100 | 0 | 0 | 0 | 0:00 | 0 | 0 | -1 | 0 | 0 | 0 | 1.999938 | 93.35612 | 0 | 0 | 3.611421
6 | 0.1214358 | 0.08949509 | 0 | 0 | 73.69743 | 0.4350591 | 0.2767145 | 3.17107 | 0.1214358 | 100 | 0 | 0 | 0 | 0:00 | 0 | 0 | -1 | 0 | 0 | 0 | 1.999938 | 94.94537 | 0 | 0 | 3.57207
7 | 0.1125128 | 0.08450507 | 0 | 0 | 75.10705 | 0.4016627 | 0.2605054 | 3.15995 | 0.1125128 | 100 | 0 | 0 | 0 | 0:00 | 0 | 0 | -1 | 0 | 0 | 0 | 1.999628 | 89.65145 | 0 | 0 | 3.544212
8 | 0.1052351 | 0.08060911 | 0 | 0 | 76.59905 | 0.3772312 | 0.2482272 | 3.151668 | 0.1052351 | 100 | 0 | 0 | 0 | 0:00 | 0 | 0 | -1 | 0 | 0 | 0 | 1.999938 | 85.51823 | 0 | 0 | 3.575145
9 | 0.09947692 | 0.07937941 | 0 | 0 | 79.79681 | 0.3570469 | 0.244315 | 3.1512 | 0.09947692 | 100 | 0 | 0 | 0 | 0:00 | 0 | 0 | -1 | 0 | 0 | 0 | 1.999628 | 84.21364 | 0 | 0 | 3.587173
10 | 0.09924603 | 0.0792433 | 0 | 0 | 79.84532 | 0.3560099 | 0.2435892 | 3.149133 | 0.09924603 | 100 | 0 | 0 | 0 | 0:00 | 0 | 0 | -1 | 0 | 0 | 0 | 1.999628 | 84.06924 | 0 | 0 | 3.586244
11 | 0.1006831 | 0.08152314 | 0 | 0 | 80.96999 | 0.3611066 | 0.2506422 | 3.145261 | 0.1006831 | 100 | 0 | 0 | 0 | 0:00 | 0 | 0 | -1 | 0 | 0 | 0 | 1.999938 | 86.48792 | 0 | 0 | 3.585904
12 | 0.09957486 | 0.07996849 | 0 | 0 | 80.30993 | 0.3569143 | 0.2457553 | 3.142398 | 0.09957486 | 100 | 0 | 0 | 0 | 0:00 | 0 | 0 | -1 | 0 | 0 | 0 | 1.999938 | 84.8386 | 0 | 0 | 3.583559
13 | 0.09522682 | 0.07849754 | 0 | 0 | 82.43217 | 0.3411786 | 0.2408414 | 3.138719 | 0.09522682 | 100 | 0 | 0 | 0 | 0:00 | 0 | 0 | -1 | 0 | 0 | 0 | 1.999628 | 83.27806 | 0 | 0 | 3.580585
14 | 0.0951297 | 0.07849382 | 0 | 0 | 82.51242 | 0.3406067 | 0.2409742 | 3.138723 | 0.0951297 | 100 | 0 | 0 | 0 | 0:00 | 0 | 0 | -1 | 0 | 0 | 0 | 1.999938 | 83.27412 | 0 | 0 | 3.576801
15 | 0.09376042 | 0.07820269 | 0 | 0 | 83.40695 | 0.3358231 | 0.2400363 | 3.13733 | 0.09376042 | 100 | 0 | 0 | 0 | 0:00 | 0 | 0 | -1 | 0 | 0 | 0 | 1.999938 | 82.96526 | 0 | 0 | 3.576622
16 | 0.09423052 | 0.07860551 | 0 | 0 | 83.41831 | 0.337828 | 0.2412978 | 3.138716 | 0.09423052 | 100 | 0 | 0 | 0 | 0:00 | 0 | 0 | -1 | 0 | 0 | 0 | 1.999938 | 83.39261 | 0 | 0 | 3.585519
17 | 0.09432457 | 0.07965625 | 0 | 0 | 84.4491 | 0.3375215 | 0.2443762 | 3.135706 | 0.09432457 | 100 | 0 | 0 | 0 | 0:00 | 0 | 0 | -1 | 0 | 0 | 0 | 1.999938 | 84.50734 | 0 | 0 | 3.574929
18 | 0.09813417 | 0.08184907 | 0 | 0 | 83.40527 | 0.3509988 | 0.2514341 | 3.137401 | 0.09813417 | 100 | 0 | 0 | 0 | 0:00 | 0 | 0 | -1 | 0 | 0 | 0 | 1.999938 | 86.83369 | 0 | 0 | 3.575015
19 | 0.09712757 | 0.08139021 | 0 | 0 | 83.79723 | 0.3480068 | 0.2500517 | 3.136708 | 0.09712757 | 100 | 0 | 0 | 0 | 0:00 | 0 | 0 | -1 | 0 | 0 | 0 | 1.999938 | 86.34689 | 0 | 0 | 3.576678
20 | 0.09261118 | 0.07808876 | 0 | 0 | 84.31894 | 0.3309969 | 0.2395373 | 3.133991 | 0.09261118 | 100 | 0 | 0 | 0 | 0:00 | 0 | 0 | -1 | 0 | 0 | 0 | 1.999938 | 82.84439 | 0 | 0 | 3.572084
21 | 0.08820419 | 0.07536881 | 0 | 0 | 85.4481 | 0.3152851 | 0.2307102 | 3.126678 | 0.08820419 | 100 | 0 | 0 | 0 | 0:00 | 0 | 0 | -1 | 0 | 0 | 0 | 1.999938 | 79.95879 | 0 | 0 | 3.573074
22 | 0.08707272 | 0.07428703 | 0 | 0 | 85.31608 | 0.3112635 | 0.2273362 | 3.124496 | 0.08707272 | 100 | 0 | 0 | 0 | 0:00 | 0 | 0 | -1 | 0 | 0 | 0 | 1.999938 | 78.81113 | 0 | 0 | 3.570952
23 | 0.08674991 | 0.07505438 | 0 | 0 | 86.51811 | 0.3102367 | 0.2297104 | 3.12639 | 0.08674991 | 100 | 0 | 0 | 0 | 0:00 | 0 | 0 | -1 | 0 | 0 | 0 | 1.999938 | 79.62522 | 0 | 0 | 3.573504
24 | 0.08527046 | 0.0741605 | 0 | 0 | 86.97092 | 0.3048918 | 0.2267267 | 3.119678 | 0.08527046 | 100 | 0 | 0 | 0 | 0:00 | 0 | 0 | -1 | 0 | 0 | 0 | 1.999938 | 78.6769 | 0 | 0 | 3.574288
25 | 0.08732606 | 0.07565097 | 0 | 0 | 86.63046 | 0.3122313 | 0.2315682 | 3.126477 | 0.08732606 | 100 | 0 | 0 | 0 | 0:00 | 0 | 0 | -1 | 0 | 0 | 0 | 1.999628 | 80.25814 | 0 | 0 | 3.569589
26 | 0.08548066 | 0.0740413 | 0 | 0 | 86.61761 | 0.3048309 | 0.226493 | 3.121006 | 0.08548066 | 100 | 0 | 0 | 0 | 0:00 | 0 | 0 | -1 | 0 | 0 | 0 | 1.999938 | 78.55044 | 0 | 0 | 3.559907
27 | 0.08435432 | 0.07357658 | 0 | 0 | 87.22326 | 0.3016424 | 0.224819 | 3.118858 | 0.08435432 | 100 | 0 | 0 | 0 | 0:00 | 0 | 0 | -1 | 0 | 0 | 0 | 1.999938 | 78.05742 | 0 | 0 | 3.575546
28 | 0.08190816 | 0.07188451 | 0 | 0 | 87.76233 | 0.2923601 | 0.2195478 | 3.118687 | 0.08190816 | 100 | 0 | 0 | 0 | 0:00 | 0 | 0 | -1 | 0 | 0 | 0 | 1.999938 | 76.2623 | 0 | 0 | 3.565616
29 | 0.08254507 | 0.07214472 | 0 | 0 | 87.40039 | 0.2950389 | 0.2203485 | 3.118528 | 0.08254507 | 100 | 0 | 0 | 0 | 0:00 | 0 | 0 | -1 | 0 | 0 | 0 | 1.999938 | 76.53835 | 0 | 0 | 3.567483
30 | 0.08368244 | 0.07272377 | 0 | 0 | 86.90446 | 0.2992079 | 0.2222488 | 3.119896 | 0.08368244 | 100 | 0 | 0 | 0 | 0:00 | 0 | 0 | -1 | 0 | 0 | 0 | 1.999938 | 77.15267 | 0 | 0 | 3.575326
31 | 0.08272883 | 0.07344195 | 0 | 0 | 88.77431 | 0.2951829 | 0.2245278 | 3.11942 | 0.08272883 | 100 | 0 | 0 | 0 | 0:00 | 0 | 0 | -1 | 0 | 0 | 0 | 1.999938 | 77.91458 | 0 | 0 | 3.5613
32 | 0.08339556 | 0.07307348 | 0 | 0 | 87.62274 | 0.2975702 | 0.2233668 | 3.116131 | 0.08339556 | 100 | 0 | 0 | 0 | 0:00 | 0 | 0 | -1 | 0 | 0 | 0 | 1.999938 | 77.52367 | 0 | 0 | 3.567587
33 | 0.08221251 | 0.07215856 | 0 | 0 | 87.77078 | 0.2938904 | 0.2203231 | 3.114459 | 0.08221251 | 100 | 0 | 0 | 0 | 0:00 | 0 | 0 | -1 | 0 | 0 | 0 | 1.999938 | 76.55303 | 0 | 0 | 3.571523
34 | 0.07940438 | 0.07037617 | 0 | 0 | 88.63009 | 0.2833054 | 0.214708 | 3.109062 | 0.07940438 | 100 | 0 | 0 | 0 | 0:00 | 0 | 0 | -1 | 0 | 0 | 0 | 1.999938 | 74.66209 | 0 | 0 | 3.56121
35 | 0.08214463 | 0.07272808 | 0 | 0 | 88.53664 | 0.2937903 | 0.2221038 | 3.114299 | 0.08214463 | 100 | 0 | 0 | 0 | 0:00 | 0 | 0 | -1 | 0 | 0 | 0 | 1.999938 | 77.15725 | 0 | 0 | 3.578712
36 | 0.08134325 | 0.07211795 | 0 | 0 | 88.65881 | 0.2900135 | 0.2201845 | 3.113484 | 0.08134325 | 100 | 0 | 0 | 0 | 0:00 | 0 | 0 | -1 | 0 | 0 | 0 | 1.999938 | 76.50996 | 0 | 0 | 3.555172
37 | 0.08146648 | 0.07175029 | 0 | 0 | 88.07339 | 0.2908063 | 0.2189023 | 3.110377 | 0.08146648 | 100 | 0 | 0 | 0 | 0:00 | 0 | 0 | -1 | 0 | 0 | 0 | 1.999938 | 76.1199 | 0 | 0 | 3.570496
38 | 0.07773577 | 0.06841601 | 0 | 0 | 88.01098 | 0.2772273 | 0.2085528 | 3.104229 | 0.07773577 | 100 | 0 | 0 | 0 | 0:00 | 0 | 0 | -1 | 0 | 0 | 0 | 1.999938 | 72.58257 | 0 | 0 | 3.565537
39 | 0.08271769 | 0.07506086 | 0 | 0 | 90.74342 | 0.2965927 | 0.2294189 | 3.114273 | 0.08271769 | 100 | 0 | 0 | 0 | 0:00 | 0 | 0 | -1 | 0 | 0 | 0 | 1.999628 | 79.63209 | 0 | 0 | 3.587319
40 | 0.07940194 | 0.06876583 | 0 | 0 | 86.60472 | 0.2821837 | 0.2094672 | 3.104229 | 0.07940194 | 100 | 0 | 0 | 0 | 0:00 | 0 | 0 | -1 | 0 | 0 | 0 | 1.999938 | 72.95369 | 0 | 0 | 3.5457
41 | 0.07749357 | 0.06914004 | 0 | 0 | 89.22036 | 0.2760361 | 0.2107884 | 3.107996 | 0.07749357 | 100 | 0 | 0 | 0 | 0:00 | 0 | 0 | -1 | 0 | 0 | 0 | 1.999938 | 73.35069 | 0 | 0 | 3.556484
42 | 0.0769202 | 0.06895261 | 0 | 0 | 89.64175 | 0.2740343 | 0.2100377 | 3.107117 | 0.0769202 | 100 | 0 | 0 | 0 | 0:00 | 0 | 0 | -1 | 0 | 0 | 0 | 1.999938 | 73.15185 | 0 | 0 | 3.554678
43 | 0.07933773 | 0.07079813 | 0 | 0 | 89.23639 | 0.2830216 | 0.2164498 | 3.118435 | 0.07933773 | 100 | 0 | 0 | 0 | 0:00 | 0 | 0 | -1 | 0 | 0 | 0 | 1.999628 | 75.10976 | 0 | 0 | 3.562128
44 | 0.07684775 | 0.06915556 | 0 | 0 | 89.99036 | 0.274425 | 0.210475 | 3.09926 | 0.07684775 | 100 | 0 | 0 | 0 | 0:00 | 0 | 0 | -1 | 0 | 0 | 0 | 1.999938 | 73.36716 | 0 | 0 | 3.565959
45 | 0.0806075 | 0.07404842 | 0 | 0 | 91.86294 | 0.2878307 | 0.2259247 | 3.110405 | 0.0806075 | 100 | 0 | 0 | 0 | 0:00 | 0 | 0 | -1 | 0 | 0 | 0 | 1.999938 | 78.558 | 0 | 0 | 3.561198
46 | 0.08635462 | 0.07722633 | 0 | 0 | 89.42929 | 0.3077002 | 0.2360224 | 3.116277 | 0.08635462 | 100 | 0 | 0 | 0 | 0:00 | 0 | 0 | -1 | 0 | 0 | 0 | 1.999628 | 81.92943 | 0 | 0 | 3.55315
47 | 0.08781463 | 0.07748199 | 0 | 0 | 88.23357 | 0.3126568 | 0.236762 | 3.114459 | 0.08781463 | 100 | 0 | 0 | 0 | 0:00 | 0 | 0 | -1 | 0 | 0 | 0 | 1.999938 | 82.20066 | 0 | 0 | 3.550248
48 | 0.08833553 | 0.07954354 | 0 | 0 | 90.04705 | 0.315195 | 0.2432048 | 3.118022 | 0.08833553 | 100 | 0 | 0 | 0 | 0:00 | 0 | 0 | -1 | 0 | 0 | 0 | 1.999938 | 84.38776 | 0 | 0 | 3.562944
49 | 0.08635073 | 0.07528174 | 0 | 0 | 87.18135 | 0.3066267 | 0.2297489 | 3.11216 | 0.08635073 | 100 | 0 | 0 | 0 | 0:00 | 0 | 0 | -1 | 0 | 0 | 0 | 1.999938 | 79.86642 | 0 | 0 | 3.538041
50 | 0.07876068 | 0.06972076 | 0 | 0 | 88.52229 | 0.2801035 | 0.2121014 | 3.098215 | 0.07876068 | 100 | 0 | 0 | 0 | 0:00 | 0 | 0 | -1 | 0 | 0 | 0 | 1.999938 | 73.96677 | 0 | 0 | 3.552954
51 | 0.07668019 | 0.06891213 | 0 | 0 | 89.86954 | 0.2724219 | 0.2092073 | 3.090708 | 0.07668019 | 100 | 0 | 0 | 0 | 0:00 | 0 | 0 | -1 | 0 | 0 | 0 | 1.999938 | 73.1089 | 0 | 0 | 3.543359
52 | 0.08338474 | 0.07398287 | 0 | 0 | 88.72472 | 0.2979206 | 0.2254285 | 3.097408 | 0.08338474 | 100 | 0 | 0 | 0 | 0:00 | 0 | 0 | -1 | 0 | 0 | 0 | 1.999938 | 78.48845 | 0 | 0 | 3.568889
53 | 0.08115333 | 0.07264636 | 0 | 0 | 89.51741 | 0.2886741 | 0.2209851 | 3.098166 | 0.08115333 | 100 | 0 | 0 | 0 | 0:00 | 0 | 0 | -1 | 0 | 0 | 0 | 1.999938 | 77.07054 | 0 | 0 | 3.548508
54 | 0.07676605 | 0.06834093 | 0 | 0 | 89.02494 | 0.2731425 | 0.2077244 | 3.092523 | 0.07676605 | 100 | 0 | 0 | 0 | 0:00 | 0 | 0 | -1 | 0 | 0 | 0 | 1.999938 | 72.50291 | 0 | 0 | 3.545731
55 | 0.07485142 | 0.06788102 | 0 | 0 | 90.68768 | 0.2662712 | 0.2063299 | 3.094273 | 0.07485142 | 100 | 0 | 0 | 0 | 0:00 | 0 | 0 | -1 | 0 | 0 | 0 | 1.999938 | 72.01499 | 0 | 0 | 3.550324
56 | 0.07273857 | 0.06602379 | 0 | 0 | 90.76862 | 0.2584555 | 0.2005151 | 3.092551 | 0.07273857 | 100 | 0 | 0 | 0 | 0:00 | 0 | 0 | -1 | 0 | 0 | 0 | 1.999938 | 70.04466 | 0 | 0 | 3.547426
57 | 0.07206554 | 0.06530502 | 0 | 0 | 90.61893 | 0.2561711 | 0.1982408 | 3.090072 | 0.07206554 | 100 | 0 | 0 | 0 | 0:00 | 0 | 0 | -1 | 0 | 0 | 0 | 1.999938 | 69.28211 | 0 | 0 | 3.549493
58 | 0.07314385 | 0.06663091 | 0 | 0 | 91.0957 | 0.2604818 | 0.2020389 | 3.087837 | 0.07314385 | 100 | 0 | 0 | 0 | 0:00 | 0 | 0 | -1 | 0 | 0 | 0 | 1.999938 | 70.68875 | 0 | 0 | 3.550668
59 | 0.08053984 | 0.07377676 | 0 | 0 | 91.60281 | 0.2869791 | 0.2246825 | 3.103599 | 0.08053984 | 100 | 0 | 0 | 0 | 0:00 | 0 | 0 | -1 | 0 | 0 | 0 | 1.999938 | 78.26978 | 0 | 0 | 3.561271
60 | 0.07523403 | 0.0643165 | 0 | 0 | 85.48858 | 0.2655813 | 0.1947701 | 3.084434 | 0.07523403 | 100 | 0 | 0 | 0 | 0:00 | 0 | 0 | -1 | 0 | 0 | 0 | 1.999938 | 68.2334 | 0 | 0 | 3.50125
61 | 0.07241295 | 0.06413025 | 0 | 0 | 88.56186 | 0.2572005 | 0.1943962 | 3.084697 | 0.07241295 | 100 | 0 | 0 | 0 | 0:00 | 0 | 0 | -1 | 0 | 0 | 0 | 1.999628 | 68.0358 | 0 | 0 | 3.547652
62 | 0.0711037 | 0.06425356 | 0 | 0 | 90.36599 | 0.2530177 | 0.1948032 | 3.086558 | 0.0711037 | 100 | 0 | 0 | 0 | 0:00 | 0 | 0 | -1 | 0 | 0 | 0 | 1.999938 | 68.16662 | 0 | 0 | 3.544955
63 | 0.07077203 | 0.06429431 | 0 | 0 | 90.84705 | 0.2515152 | 0.1948154 | 3.08576 | 0.07077203 | 100 | 0 | 0 | 0 | 0:00 | 0 | 0 | -1 | 0 | 0 | 0 | 1.999938 | 68.20985 | 0 | 0 | 3.545357
64 | 0.07182465 | 0.06420755 | 0 | 0 | 89.39486 | 0.2551811 | 0.1946036 | 3.08505 | 0.07182465 | 100 | 0 | 0 | 0 | 0:00 | 0 | 0 | -1 | 0 | 0 | 0 | 1.999628 | 68.11781 | 0 | 0 | 3.554404
65 | 0.07142743 | 0.06337517 | 0 | 0 | 88.72665 | 0.2536572 | 0.1918805 | 3.080966 | 0.07142743 | 100 | 0 | 0 | 0 | 0:00 | 0 | 0 | -1 | 0 | 0 | 0 | 1.999938 | 67.23473 | 0 | 0 | 3.536525
66 | 0.07188394 | 0.0641057 | 0 | 0 | 89.17946 | 0.255061 | 0.1940676 | 3.082527 | 0.07188394 | 100 | 0 | 0 | 0 | 0:00 | 0 | 0 | -1 | 0 | 0 | 0 | 1.999938 | 68.00976 | 0 | 0 | 3.53786
67 | 0.0722018 | 0.06385576 | 0 | 0 | 88.44067 | 0.2560557 | 0.1932161 | 3.082064 | 0.0722018 | 100 | 0 | 0 | 0 | 0:00 | 0 | 0 | -1 | 0 | 0 | 0 | 1.999938 | 67.7446 | 0 | 0 | 3.53677
68 | 0.07092577 | 0.06342723 | 0 | 0 | 89.42762 | 0.2515953 | 0.1918125 | 3.077796 | 0.07092577 | 100 | 0 | 0 | 0 | 0:00 | 0 | 0 | -1 | 0 | 0 | 0 | 1.999938 | 67.28996 | 0 | 0 | 3.534461
69 | 0.07637525 | 0.06888618 | 0 | 0 | 90.19437 | 0.2716731 | 0.2090128 | 3.093094 | 0.07637525 | 100 | 0 | 0 | 0 | 0:00 | 0 | 0 | -1 | 0 | 0 | 0 | 1.999938 | 73.08138 | 0 | 0 | 3.548584
70 | 0.08397249 | 0.07109728 | 0 | 0 | 84.66735 | 0.2991022 | 0.2155009 | 3.082527 | 0.08397249 | 100 | 0 | 0 | 0 | 0:00 | 0 | 0 | -1 | 0 | 0 | 0 | 1.999938 | 75.42712 | 0 | 0 | 3.546176
71 | 0.07016355 | 0.06108718 | 0 | 0 | 87.06398 | 0.2485099 | 0.1842542 | 3.073016 | 0.07016355 | 100 | 0 | 0 | 0 | 0:00 | 0 | 0 | -1 | 0 | 0 | 0 | 1.999938 | 64.80741 | 0 | 0 | 3.532319
72 | 0.06965009 | 0.06054742 | 0 | 0 | 86.93086 | 0.2467164 | 0.1824497 | 3.071014 | 0.06965009 | 100 | 0 | 0 | 0 | 0:00 | 0 | 0 | -1 | 0 | 0 | 0 | 1.999938 | 64.23478 | 0 | 0 | 3.528434
73 | 0.06881034 | 0.05976133 | 0 | 0 | 86.84935 | 0.2438498 | 0.1800684 | 3.07047 | 0.06881034 | 100 | 0 | 0 | 0 | 0:00 | 0 | 0 | -1 | 0 | 0 | 0 | 1.999938 | 63.40082 | 0 | 0 | 3.530974
74 | 0.06664605 | 0.05929375 | 0 | 0 | 88.96814 | 0.2362849 | 0.1786686 | 3.070343 | 0.06664605 | 100 | 0 | 0 | 0 | 0:00 | 0 | 0 | -1 | 0 | 0 | 0 | 1.999938 | 62.90476 | 0 | 0 | 3.537894
75 | 0.07446963 | 0.06904344 | 0 | 0 | 92.71356 | 0.2652993 | 0.2091189 | 3.087612 | 0.07446963 | 100 | 0 | 0 | 0 | 0:00 | 0 | 0 | -1 | 0 | 0 | 0 | 1.999938 | 73.24821 | 0 | 0 | 3.557317
76 | 0.07764231 | 0.06849849 | 0 | 0 | 88.22314 | 0.2762335 | 0.207335 | 3.082619 | 0.07764231 | 100 | 0 | 0 | 0 | 0:00 | 0 | 0 | -1 | 0 | 0 | 0 | 1.999938 | 72.67007 | 0 | 0 | 3.54816
77 | 0.06861261 | 0.06199538 | 0 | 0 | 90.35566 | 0.2432378 | 0.1871088 | 3.072297 | 0.06861261 | 100 | 0 | 0 | 0 | 0:00 | 0 | 0 | -1 | 0 | 0 | 0 | 1.999628 | 65.77092 | 0 | 0 | 3.540964
78 | 0.06717148 | 0.06116733 | 0 | 0 | 91.06146 | 0.2385517 | 0.1846775 | 3.072607 | 0.06717148 | 100 | 0 | 0 | 0 | 0:00 | 0 | 0 | -1 | 0 | 0 | 0 | 1.999938 | 64.89243 | 0 | 0 | 3.546934
79 | 0.06573427 | 0.06035004 | 0 | 0 | 91.8091 | 0.2334711 | 0.1820209 | 3.072051 | 0.06573427 | 100 | 0 | 0 | 0 | 0:00 | 0 | 0 | -1 | 0 | 0 | 0 | 1.999938 | 64.02538 | 0 | 0 | 3.552902
80 | 0.03453313 | 0 | 0 | 0 | 0 | 0.1150362 | 0 | 0 | 0.03453313 | 100 | 0 | 0 | 0 | 0:00 | 0 | 0 | 0 | 0 | 0 | 0 | 0 | 0 | 0 | 0 | 3.37890625

## Step
Step | Mode | Period | Capacity | SpeCap | Power | Capacitance | SpeEnergy | MedVolt | StartVolt | EndVolt | Cycle Count | System Time | LastCurrent | AuxTemp
1 | Rest | 0:00 | 0 | 0 | 0 | 0 | 0 | 0 | 2.690042 | 2.690042 | 1 | 2024-03-15 18:43 | 0 | -999999
2 | CCD | 0:03 | 0.001678129 | 0 | 0.00382581 | 0 | 0 | 2.255042 | 2.643849 | 1.999318 | 1 | 2024-03-15 18:43 | -0.03100199 | -999999
3 | CCC | 7:58 | 0.2470966 | 0 | 0.865673 | 0 | 0 | 3.475632 | 2.053881 | 3.999876 | 2 | 2024-03-15 18:47 | 0.03100199 | -999999
4 | CCD | 3:09 | 0.09760941 | 0 | 0.3032218 | 0 | 0 | 3.192714 | 3.948413 | 1.999628 | 2 | 2024-03-16 02:45 | -0.03100199 | -999999
5 | CCC | 4:32 | 0.1403377 | 0 | 0.5036773 | 0 | 0 | 3.584507 | 2.065042 | 3.999876 | 3 | 2024-03-16 05:54 | 0.03100199 | -999999
6 | CCD | 3:02 | 0.09425957 | 0 | 0.2924121 | 0 | 0 | 3.183058 | 3.947793 | 1.999628 | 3 | 2024-03-16 10:25 | -0.03100199 | -999999
7 | CCC | 4:00 | 0.1240974 | 0 | 0.4440082 | 0 | 0 | 3.562128 | 2.062562 | 4.000186 | 4 | 2024-03-16 13:28 | 0.03100199 | -999999
8 | CCD | 2:45 | 0.08522503 | 0 | 0.2634287 | 0 | 0 | 3.172231 | 3.950273 | 1.999938 | 4 | 2024-03-16 17:28 | -0.03100199 | -999999
9 | CCC | 3:45 | 0.1164974 | 0 | 0.4205292 | 0 | 0 | 3.611421 | 2.068452 | 3.999876 | 5 | 2024-03-16 20:13 | 0.03100199 | -999999
10 | CCD | 2:50 | 0.08799707 | 0 | 0.2719896 | 0 | 0 | 3.172147 | 3.949653 | 1.999938 | 5 | 2024-03-16 23:58 | -0.03100199 | -999999
11 | CCC | 3:55 | 0.1214358 | 0 | 0.4350591 | 0 | 0 | 3.57207 | 2.062872 | 3.999876 | 6 | 2024-03-17 02:49 | 0.03100199 | -999999
12 | CCD | 2:53 | 0.08949509 | 0 | 0.2767145 | 0 | 0 | 3.17107 | 3.950273 | 1.999938 | 6 | 2024-03-17 06:44 | -0.03100199 | -999999
13 | CCC | 3:38 | 0.1125128 | 0 | 0.4016627 | 0 | 0 | 3.544212 | 2.061322 | 3.999876 | 7 | 2024-03-17 09:37 | 0.03100199 | -999999
14 | CCD | 2:44 | 0.08450507 | 0 | 0.2605054 | 0 | 0 | 3.15995 | 3.949963 | 1.999628 | 7 | 2024-03-17 13:15 | -0.03100199 | -999999
15 | CCC | 3:24 | 0.1052351 | 0 | 0.3772312 | 0 | 0 | 3.575145 | 2.061322 | 3.999876 | 8 | 2024-03-17 15:58 | 0.03100199 | -999999
16 | CCD | 2:36 | 0.08060911 | 0 | 0.2482272 | 0 | 0 | 3.151668 | 3.945622 | 1.999938 | 8 | 2024-03-17 19:22 | -0.03100199 | -999999
17 | CCC | 3:13 | 0.09947692 | 0 | 0.3570469 | 0 | 0 | 3.587173 | 2.065662 | 3.999876 | 9 | 2024-03-17 21:58 | 0.03100199 | -999999
18 | CCD | 2:34 | 0.07937941 | 0 | 0.244315 | 0 | 0 | 3.1512 | 3.949343 | 1.999628 | 9 | 2024-03-18 01:10 | -0.03100199 | -999999
19 | CCC | 3:12 | 0.09924603 | 0 | 0.3560099 | 0 | 0 | 3.586244 | 2.060392 | 3.999876 | 10 | 2024-03-18 03:44 | 0.03100199 | -999999
20 | CCD | 2:33 | 0.0792433 | 0 | 0.2435892 | 0 | 0 | 3.149133 | 3.950273 | 1.999628 | 10 | 2024-03-18 06:56 | -0.03100199 | -999999
21 | CCC | 3:15 | 0.1006831 | 0 | 0.3611066 | 0 | 0 | 3.585904 | 2.058842 | 3.999876 | 11 | 2024-03-18 09:29 | 0.03100199 | -999999
22 | CCD | 2:38 | 0.08152314 | 0 | 0.2506422 | 0 | 0 | 3.145261 | 3.950273 | 1.999938 | 11 | 2024-03-18 12:44 | -0.03100199 | -999999
23 | CCC | 3:13 | 0.09957486 | 0 | 0.3569143 | 0 | 0 | 3.583559 | 2.062252 | 3.999876 | 12 | 2024-03-18 15:22 | 0.03100199 | -999999
24 | CCD | 2:35 | 0.07996849 | 0 | 0.2457553 | 0 | 0 | 3.142398 | 3.949343 | 1.999938 | 12 | 2024-03-18 18:35 | -0.03100199 | -999999
25 | CCC | 3:04 | 0.09522682 | 0 | 0.3411786 | 0 | 0 | 3.580585 | 2.062562 | 3.999876 | 13 | 2024-03-18 21:10 | 0.03100199 | -999999
26 | CCD | 2:32 | 0.07849754 | 0 | 0.2408414 | 0 | 0 | 3.138719 | 3.947793 | 1.999628 | 13 | 2024-03-19 00:14 | -0.03100199 | -999999
27 | CCC | 3:04 | 0.0951297 | 0 | 0.3406067 | 0 | 0 | 3.576801 | 2.058222 | 3.999876 | 14 | 2024-03-19 02:46 | 0.03100199 | -999999
28 | CCD | 2:32 | 0.07849382 | 0 | 0.2409742 | 0 | 0 | 3.138723 | 3.958953 | 1.999938 | 14 | 2024-03-19 05:50 | -0.03100199 | -999999
29 | CCC | 3:01 | 0.09376042 | 0 | 0.3358231 | 0 | 0 | 3.576622 | 2.058532 | 3.999876 | 15 | 2024-03-19 08:22 | 0.03100199 | -999999
30 | CCD | 2:31 | 0.07820269 | 0 | 0.2400363 | 0 | 0 | 3.13733 | 3.949033 | 1.999938 | 15 | 2024-03-19 11:23 | -0.03100199 | -999999
31 | CCC | 3:02 | 0.09423052 | 0 | 0.337828 | 0 | 0 | 3.585519 | 2.051091 | 4.000186 | 16 | 2024-03-19 13:55 | 0.03100199 | -999999
32 | CCD | 2:32 | 0.07860551 | 0 | 0.2412978 | 0 | 0 | 3.138716 | 3.953373 | 1.999938 | 16 | 2024-03-19 16:57 | -0.03100199 | -999999
33 | CCC | 3:03 | 0.09432457 | 0 | 0.3375215 | 0 | 0 | 3.574929 | 2.054191 | 3.999876 | 17 | 2024-03-19 19:29 | 0.03100199 | -999999
34 | CCD | 2:34 | 0.07965625 | 0 | 0.2443762 | 0 | 0 | 3.135706 | 3.954303 | 1.999938 | 17 | 2024-03-19 22:32 | -0.03100199 | -999999
35 | CCC | 3:10 | 0.09813417 | 0 | 0.3509988 | 0 | 0 | 3.575015 | 2.053881 | 3.999876 | 18 | 2024-03-20 01:06 | 0.03100199 | -999999
36 | CCD | 2:38 | 0.08184907 | 0 | 0.2514341 | 0 | 0 | 3.137401 | 3.954303 | 1.999938 | 18 | 2024-03-20 04:16 | -0.03100199 | -999999
37 | CCC | 3:08 | 0.09712757 | 0 | 0.3480068 | 0 | 0 | 3.576678 | 2.049851 | 3.999876 | 19 | 2024-03-20 06:54 | 0.03100199 | -999999
38 | CCD | 2:38 | 0.08139021 | 0 | 0.2500517 | 0 | 0 | 3.136708 | 3.954303 | 1.999938 | 19 | 2024-03-20 10:02 | -0.03100199 | -999999
39 | CCC | 2:59 | 0.09261118 | 0 | 0.3309969 | 0 | 0 | 3.572084 | 2.051091 | 4.000186 | 20 | 2024-03-20 12:40 | 0.03100199 | -999999
40 | CCD | 2:31 | 0.07808876 | 0 | 0.2395373 | 0 | 0 | 3.133991 | 3.954923 | 1.999938 | 20 | 2024-03-20 15:39 | -0.03100199 | -999999
41 | CCC | 2:51 | 0.08820419 | 0 | 0.3152851 | 0 | 0 | 3.573074 | 2.047371 | 3.999876 | 21 | 2024-03-20 18:10 | 0.03100199 | -999999
42 | CCD | 2:26 | 0.07536881 | 0 | 0.2307102 | 0 | 0 | 3.126678 | 3.956783 | 1.999938 | 21 | 2024-03-20 21:01 | -0.03100199 | -999999
43 | CCC | 2:49 | 0.08707272 | 0 | 0.3112635 | 0 | 0 | 3.570952 | 2.046131 | 4.000186 | 22 | 2024-03-20 23:27 | 0.03100199 | -999999
44 | CCD | 2:24 | 0.07428703 | 0 | 0.2273362 | 0 | 0 | 3.124496 | 3.958643 | 1.999938 | 22 | 2024-03-21 02:15 | -0.03100199 | -999999
45 | CCC | 2:48 | 0.08674991 | 0 | 0.3102367 | 0 | 0 | 3.573504 | 2.045201 | 3.999876 | 23 | 2024-03-21 04:39 | 0.03100199 | -999999
46 | CCD | 2:25 | 0.07505438 | 0 | 0.2297104 | 0 | 0 | 3.12639 | 3.957403 | 1.999938 | 23 | 2024-03-21 07:27 | -0.03100199 | -999999
47 | CCC | 2:45 | 0.08527046 | 0 | 0.3048918 | 0 | 0 | 3.574288 | 2.042721 | 3.999876 | 24 | 2024-03-21 09:52 | 0.03100199 | -999999
48 | CCD | 2:24 | 0.0741605 | 0 | 0.2267267 | 0 | 0 | 3.119678 | 3.958953 | 1.999938 | 24 | 2024-03-21 12:37 | -0.03100199 | -999999
49 | CCC | 2:49 | 0.08732606 | 0 | 0.3122313 | 0 | 0 | 3.569589 | 2.045511 | 3.999876 | 25 | 2024-03-21 15:01 | 0.03100199 | -999999
50 | CCD | 2:26 | 0.07565097 | 0 | 0.2315682 | 0 | 0 | 3.126477 | 3.961123 | 1.999628 | 25 | 2024-03-21 17:50 | -0.03100199 | -999999
51 | CCC | 2:45 | 0.08548066 | 0 | 0.3048309 | 0 | 0 | 3.559907 | 2.041171 | 3.999876 | 26 | 2024-03-21 20:16 | 0.03100199 | -999999
52 | CCD | 2:23 | 0.0740413 | 0 | 0.226493 | 0 | 0 | 3.121006 | 3.958333 | 1.999938 | 26 | 2024-03-21 23:01 | -0.03100199 | -999999
53 | CCC | 2:43 | 0.08435432 | 0 | 0.3016424 | 0 | 0 | 3.575546 | 2.041171 | 4.000186 | 27 | 2024-03-22 01:25 | 0.03100199 | -999999
54 | CCD | 2:22 | 0.07357658 | 0 | 0.224819 | 0 | 0 | 3.118858 | 3.959263 | 1.999938 | 27 | 2024-03-22 04:08 | -0.03100199 | -999999
55 | CCC | 2:39 | 0.08190816 | 0 | 0.2923601 | 0 | 0 | 3.565616 | 2.042721 | 3.999876 | 28 | 2024-03-22 06:30 | 0.03100199 | -999999
56 | CCD | 2:19 | 0.07188451 | 0 | 0.2195478 | 0 | 0 | 3.118687 | 3.958643 | 1.999938 | 28 | 2024-03-22 09:09 | -0.03100199 | -999999
57 | CCC | 2:40 | 0.08254507 | 0 | 0.2950389 | 0 | 0 | 3.567483 | 2.045201 | 3.999876 | 29 | 2024-03-22 11:28 | 0.03100199 | -999999
58 | CCD | 2:20 | 0.07214472 | 0 | 0.2203485 | 0 | 0 | 3.118528 | 3.960193 | 1.999938 | 29 | 2024-03-22 14:08 | -0.03100199 | -999999
59 | CCC | 2:42 | 0.08368244 | 0 | 0.2992079 | 0 | 0 | 3.575326 | 2.042411 | 4.000186 | 30 | 2024-03-22 16:27 | 0.03100199 | -999999
60 | CCD | 2:21 | 0.07272377 | 0 | 0.2222488 | 0 | 0 | 3.119896 | 3.958953 | 1.999938 | 30 | 2024-03-22 19:09 | -0.03100199 | -999999
61 | CCC | 2:40 | 0.08272883 | 0 | 0.2951829 | 0 | 0 | 3.5613 | 2.043341 | 3.999876 | 31 | 2024-03-22 21:30 | 0.03100199 | -999999
62 | CCD | 2:22 | 0.07344195 | 0 | 0.2245278 | 0 | 0 | 3.11942 | 3.960814 | 1.999938 | 31 | 2024-03-23 00:10 | -0.03100199 | -999999
63 | CCC | 2:41 | 0.08339556 | 0 | 0.2975702 | 0 | 0 | 3.567587 | 2.043961 | 3.999876 | 32 | 2024-03-23 02:32 | 0.03100199 | -999999
64 | CCD | 2:21 | 0.07307348 | 0 | 0.2233668 | 0 | 0 | 3.116131 | 3.959574 | 1.999938 | 32 | 2024-03-23 05:14 | -0.03100199 | -999999
65 | CCC | 2:39 | 0.08221251 | 0 | 0.2938904 | 0 | 0 | 3.571523 | 2.045201 | 3.999876 | 33 | 2024-03-23 07:35 | 0.03100199 | -999999
66 | CCD | 2:20 | 0.07215856 | 0 | 0.2203231 | 0 | 0 | 3.114459 | 3.959263 | 1.999938 | 33 | 2024-03-23 10:14 | -0.03100199 | -999999
67 | CCC | 2:34 | 0.07940438 | 0 | 0.2833054 | 0 | 0 | 3.56121 | 2.044271 | 4.000186 | 34 | 2024-03-23 12:34 | 0.03100199 | -999999
68 | CCD | 2:16 | 0.07037617 | 0 | 0.214708 | 0 | 0 | 3.109062 | 3.960814 | 1.999938 | 34 | 2024-03-23 15:08 | -0.03100199 | -999999
69 | CCC | 2:39 | 0.08214463 | 0 | 0.2937903 | 0 | 0 | 3.578712 | 2.044581 | 3.999876 | 35 | 2024-03-23 17:24 | 0.03100199 | -999999
70 | CCD | 2:21 | 0.07272808 | 0 | 0.2221038 | 0 | 0 | 3.114299 | 3.959883 | 1.999938 | 35 | 2024-03-23 20:03 | -0.03100199 | -999999
71 | CCC | 2:37 | 0.08134325 | 0 | 0.2900135 | 0 | 0 | 3.555172 | 2.043961 | 3.999876 | 36 | 2024-03-23 22:24 | 0.03100199 | -999999
72 | CCD | 2:20 | 0.07211795 | 0 | 0.2201845 | 0 | 0 | 3.113484 | 3.958953 | 1.999938 | 36 | 2024-03-24 01:01 | -0.03100199 | -999999
73 | CCC | 2:38 | 0.08146648 | 0 | 0.2908063 | 0 | 0 | 3.570496 | 2.044891 | 3.999876 | 37 | 2024-03-24 03:21 | 0.03100199 | -999999
74 | CCD | 2:19 | 0.07175029 | 0 | 0.2189023 | 0 | 0 | 3.110377 | 3.958643 | 1.999938 | 37 | 2024-03-24 05:58 | -0.03100199 | -999999
75 | CCC | 2:30 | 0.07773577 | 0 | 0.2772273 | 0 | 0 | 3.565537 | 2.044271 | 3.999876 | 38 | 2024-03-24 08:17 | 0.03100199 | -999999
76 | CCD | 2:12 | 0.06841601 | 0 | 0.2085528 | 0 | 0 | 3.104229 | 3.957403 | 1.999938 | 38 | 2024-03-24 10:48 | -0.03100199 | -999999
77 | CCC | 2:40 | 0.08271769 | 0 | 0.2965927 | 0 | 0 | 3.587319 | 2.043031 | 3.999876 | 39 | 2024-03-24 13:00 | 0.03100199 | -999999
78 | CCD | 2:25 | 0.07506086 | 0 | 0.2294189 | 0 | 0 | 3.114273 | 3.958953 | 1.999628 | 39 | 2024-03-24 15:40 | -0.03100199 | -999999
79 | CCC | 2:34 | 0.07940194 | 0 | 0.2821837 | 0 | 0 | 3.5457 | 2.042721 | 3.999876 | 40 | 2024-03-24 18:05 | 0.03100199 | -999999
80 | CCD | 2:13 | 0.06876583 | 0 | 0.2094672 | 0 | 0 | 3.104229 | 3.961123 | 1.999938 | 40 | 2024-03-24 20:39 | -0.03100199 | -999999
81 | CCC | 2:30 | 0.07749357 | 0 | 0.2760361 | 0 | 0 | 3.556484 | 2.046441 | 3.999876 | 41 | 2024-03-24 22:52 | 0.03100199 | -999999
82 | CCD | 2:14 | 0.06914004 | 0 | 0.2107884 | 0 | 0 | 3.107996 | 3.958333 | 1.999938 | 41 | 2024-03-25 01:22 | -0.03100199 | -999999
83 | CCC | 2:29 | 0.0769202 | 0 | 0.2740343 | 0 | 0 | 3.554678 | 2.043961 | 4.000186 | 42 | 2024-03-25 03:36 | 0.03100199 | -999999
84 | CCD | 2:13 | 0.06895261 | 0 | 0.2100377 | 0 | 0 | 3.107117 | 3.958643 | 1.999938 | 42 | 2024-03-25 06:05 | -0.03100199 | -999999
85 | CCC | 2:34 | 0.07933773 | 0 | 0.2830216 | 0 | 0 | 3.562128 | 2.041481 | 3.999876 | 43 | 2024-03-25 08:18 | 0.03100199 | -999999
86 | CCD | 2:17 | 0.07079813 | 0 | 0.2164498 | 0 | 0 | 3.118435 | 3.961434 | 1.999628 | 43 | 2024-03-25 10:52 | -0.03100199 | -999999
87 | CCC | 2:29 | 0.07684775 | 0 | 0.274425 | 0 | 0 | 3.565959 | 2.042411 | 3.999876 | 44 | 2024-03-25 13:09 | 0.03100199 | -999999
88 | CCD | 2:14 | 0.06915556 | 0 | 0.210475 | 0 | 0 | 3.09926 | 3.959883 | 1.999938 | 44 | 2024-03-25 15:37 | -0.03100199 | -999999
89 | CCC | 2:36 | 0.0806075 | 0 | 0.2878307 | 0 | 0 | 3.561198 | 2.044581 | 3.999876 | 45 | 2024-03-25 17:51 | 0.03100199 | -999999
90 | CCD | 2:23 | 0.07404842 | 0 | 0.2259247 | 0 | 0 | 3.110405 | 3.962363 | 1.999938 | 45 | 2024-03-25 20:27 | -0.03100199 | -999999
91 | CCC | 2:47 | 0.08635462 | 0 | 0.3077002 | 0 | 0 | 3.55315 | 2.043341 | 4.000186 | 46 | 2024-03-25 22:51 | 0.03100199 | -999999
92 | CCD | 2:30 | 0.07722633 | 0 | 0.2360224 | 0 | 0 | 3.116277 | 3.959574 | 1.999628 | 46 | 2024-03-26 01:38 | -0.03100199 | -999999
93 | CCC | 2:50 | 0.08781463 | 0 | 0.3126568 | 0 | 0 | 3.550248 | 2.041791 | 3.999876 | 47 | 2024-03-26 04:07 | 0.03100199 | -999999
94 | CCD | 2:30 | 0.07748199 | 0 | 0.236762 | 0 | 0 | 3.114459 | 3.960504 | 1.999938 | 47 | 2024-03-26 06:57 | -0.03100199 | -999999
95 | CCC | 2:51 | 0.08833553 | 0 | 0.315195 | 0 | 0 | 3.562944 | 2.043651 | 3.999876 | 48 | 2024-03-26 09:27 | 0.03100199 | -999999
96 | CCD | 2:34 | 0.07954354 | 0 | 0.2432048 | 0 | 0 | 3.118022 | 3.960193 | 1.999938 | 48 | 2024-03-26 12:18 | -0.03100199 | -999999
97 | CCC | 2:47 | 0.08635073 | 0 | 0.3066267 | 0 | 0 | 3.538041 | 2.043341 | 3.999876 | 49 | 2024-03-26 14:52 | 0.03100199 | -999999
98 | CCD | 2:26 | 0.07528174 | 0 | 0.2297489 | 0 | 0 | 3.11216 | 3.962674 | 1.999938 | 49 | 2024-03-26 17:39 | -0.03100199 | -999999
99 | CCC | 2:32 | 0.07876068 | 0 | 0.2801035 | 0 | 0 | 3.552954 | 2.041481 | 4.000186 | 50 | 2024-03-26 20:05 | 0.03100199 | -999999
100 | CCD | 2:15 | 0.06972076 | 0 | 0.2121014 | 0 | 0 | 3.098215 | 3.959883 | 1.999938 | 50 | 2024-03-26 22:38 | -0.03100199 | -999999
101 | CCC | 2:28 | 0.07668019 | 0 | 0.2724219 | 0 | 0 | 3.543359 | 2.043031 | 3.999876 | 51 | 2024-03-27 00:52 | 0.03100199 | -999999
102 | CCD | 2:13 | 0.06891213 | 0 | 0.2092073 | 0 | 0 | 3.090708 | 3.960193 | 1.999938 | 51 | 2024-03-27 03:21 | -0.03100199 | -999999
103 | CCC | 2:41 | 0.08338474 | 0 | 0.2979206 | 0 | 0 | 3.568889 | 2.042721 | 4.000186 | 52 | 2024-03-27 05:34 | 0.03100199 | -999999
104 | CCD | 2:23 | 0.07398287 | 0 | 0.2254285 | 0 | 0 | 3.097408 | 3.961123 | 1.999938 | 52 | 2024-03-27 08:16 | -0.03100199 | -999999
105 | CCC | 2:37 | 0.08115333 | 0 | 0.2886741 | 0 | 0 | 3.548508 | 2.043341 | 3.999876 | 53 | 2024-03-27 10:39 | 0.03100199 | -999999
106 | CCD | 2:21 | 0.07264636 | 0 | 0.2209851 | 0 | 0 | 3.098166 | 3.960814 | 1.999938 | 53 | 2024-03-27 13:16 | -0.03100199 | -999999
107 | CCC | 2:29 | 0.07676605 | 0 | 0.2731425 | 0 | 0 | 3.545731 | 2.053881 | 3.999876 | 54 | 2024-03-27 15:36 | 0.03100199 | -999999
108 | CCD | 2:12 | 0.06834093 | 0 | 0.2077244 | 0 | 0 | 3.092523 | 3.955233 | 1.999938 | 54 | 2024-03-27 18:05 | -0.03100199 | -999999
109 | CCC | 2:25 | 0.07485142 | 0 | 0.2662712 | 0 | 0 | 3.550324 | 2.049231 | 3.999876 | 55 | 2024-03-27 20:17 | 0.03100199 | -999999
110 | CCD | 2:11 | 0.06788102 | 0 | 0.2063299 | 0 | 0 | 3.094273 | 3.955853 | 1.999938 | 55 | 2024-03-27 22:42 | -0.03100199 | -999999
111 | CCC | 2:21 | 0.07273857 | 0 | 0.2584555 | 0 | 0 | 3.547426 | 2.053262 | 4.000186 | 56 | 2024-03-28 00:54 | 0.03100199 | -999999
112 | CCD | 2:08 | 0.06602379 | 0 | 0.2005151 | 0 | 0 | 3.092551 | 3.955543 | 1.999938 | 56 | 2024-03-28 03:14 | -0.03100199 | -999999
113 | CCC | 2:19 | 0.07206554 | 0 | 0.2561711 | 0 | 0 | 3.549493 | 2.053571 | 3.999876 | 57 | 2024-03-28 05:22 | 0.03100199 | -999999
114 | CCD | 2:06 | 0.06530502 | 0 | 0.1982408 | 0 | 0 | 3.090072 | 3.954923 | 1.999938 | 57 | 2024-03-28 07:42 | -0.03100199 | -999999
115 | CCC | 2:22 | 0.07314385 | 0 | 0.2604818 | 0 | 0 | 3.550668 | 2.047681 | 3.999876 | 58 | 2024-03-28 09:48 | 0.03100199 | -999999
116 | CCD | 2:09 | 0.06663091 | 0 | 0.2020389 | 0 | 0 | 3.087837 | 3.957403 | 1.999938 | 58 | 2024-03-28 12:10 | -0.03100199 | -999999
117 | CCC | 2:36 | 0.08053984 | 0 | 0.2869791 | 0 | 0 | 3.561271 | 2.051091 | 3.999876 | 59 | 2024-03-28 14:18 | 0.03100199 | -999999
118 | CCD | 2:23 | 0.07377676 | 0 | 0.2246825 | 0 | 0 | 3.103599 | 3.959574 | 1.999938 | 59 | 2024-03-28 16:54 | -0.03100199 | -999999
119 | CCC | 2:26 | 0.07523403 | 0 | 0.2655813 | 0 | 0 | 3.50125 | 2.048921 | 3.999876 | 60 | 2024-03-28 19:17 | 0.03100199 | -999999
120 | CCD | 2:04 | 0.0643165 | 0 | 0.1947701 | 0 | 0 | 3.084434 | 3.955543 | 1.999938 | 60 | 2024-03-28 21:43 | -0.03100199 | -999999
121 | CCC | 2:20 | 0.07241295 | 0 | 0.2572005 | 0 | 0 | 3.547652 | 2.052331 | 3.999876 | 61 | 2024-03-28 23:47 | 0.03100199 | -999999
122 | CCD | 2:04 | 0.06413025 | 0 | 0.1943962 | 0 | 0 | 3.084697 | 3.955233 | 1.999628 | 61 | 2024-03-29 02:07 | -0.03100199 | -999999
123 | CCC | 2:18 | 0.0711037 | 0 | 0.2530177 | 0 | 0 | 3.544955 | 2.047061 | 4.000186 | 62 | 2024-03-29 04:11 | 0.03100199 | -999999
124 | CCD | 2:04 | 0.06425356 | 0 | 0.1948032 | 0 | 0 | 3.086558 | 3.958023 | 1.999938 | 62 | 2024-03-29 06:29 | -0.03100199 | -999999
125 | CCC | 2:17 | 0.07077203 | 0 | 0.2515152 | 0 | 0 | 3.545357 | 2.049851 | 4.000186 | 63 | 2024-03-29 08:33 | 0.03100199 | -999999
126 | CCD | 2:04 | 0.06429431 | 0 | 0.1948154 | 0 | 0 | 3.08576 | 3.955543 | 1.999938 | 63 | 2024-03-29 10:50 | -0.03100199 | -999999
127 | CCC | 2:19 | 0.07182465 | 0 | 0.2551811 | 0 | 0 | 3.554404 | 2.052331 | 4.000186 | 64 | 2024-03-29 12:55 | 0.03100199 | -999999
128 | CCD | 2:04 | 0.06420755 | 0 | 0.1946036 | 0 | 0 | 3.08505 | 3.956783 | 1.999628 | 64 | 2024-03-29 15:14 | -0.03100199 | -999999
129 | CCC | 2:18 | 0.07142743 | 0 | 0.2536572 | 0 | 0 | 3.536525 | 2.052021 | 3.999876 | 65 | 2024-03-29 17:18 | 0.03100199 | -999999
130 | CCD | 2:03 | 0.06337517 | 0 | 0.1918805 | 0 | 0 | 3.080966 | 3.957713 | 1.999938 | 65 | 2024-03-29 19:36 | -0.03100199 | -999999
131 | CCC | 2:19 | 0.07188394 | 0 | 0.255061 | 0 | 0 | 3.53786 | 2.053881 | 3.999876 | 66 | 2024-03-29 21:39 | 0.03100199 | -999999
132 | CCD | 2:04 | 0.0641057 | 0 | 0.1940676 | 0 | 0 | 3.082527 | 3.955543 | 1.999938 | 66 | 2024-03-29 23:58 | -0.03100199 | -999999
133 | CCC | 2:20 | 0.0722018 | 0 | 0.2560557 | 0 | 0 | 3.53677 | 2.052951 | 4.000186 | 67 | 2024-03-30 02:02 | 0.03100199 | -999999
134 | CCD | 2:04 | 0.06385576 | 0 | 0.1932161 | 0 | 0 | 3.082064 | 3.955853 | 1.999938 | 67 | 2024-03-30 04:22 | -0.03100199 | -999999
135 | CCC | 2:17 | 0.07092577 | 0 | 0.2515953 | 0 | 0 | 3.534461 | 2.048301 | 3.999876 | 68 | 2024-03-30 06:26 | 0.03100199 | -999999
136 | CCD | 2:03 | 0.06342723 | 0 | 0.1918125 | 0 | 0 | 3.077796 | 3.956473 | 1.999938 | 68 | 2024-03-30 08:43 | -0.03100199 | -999999
137 | CCC | 2:28 | 0.07637525 | 0 | 0.2716731 | 0 | 0 | 3.548584 | 2.052951 | 3.999876 | 69 | 2024-03-30 10:46 | 0.03100199 | -999999
138 | CCD | 2:13 | 0.06888618 | 0 | 0.2090128 | 0 | 0 | 3.093094 | 3.957713 | 1.999938 | 69 | 2024-03-30 13:13 | -0.03100199 | -999999
139 | CCC | 2:43 | 0.08397249 | 0 | 0.2991022 | 0 | 0 | 3.546176 | 2.052641 | 3.999876 | 70 | 2024-03-30 15:27 | 0.03100199 | -999999
140 | CCD | 2:18 | 0.07109728 | 0 | 0.2155009 | 0 | 0 | 3.082527 | 3.957093 | 1.999938 | 70 | 2024-03-30 18:09 | -0.03100199 | -999999
141 | CCC | 2:16 | 0.07016355 | 0 | 0.2485099 | 0 | 0 | 3.532319 | 2.051401 | 3.999876 | 71 | 2024-03-30 20:27 | 0.03100199 | -999999
142 | CCD | 1:58 | 0.06108718 | 0 | 0.1842542 | 0 | 0 | 3.073016 | 3.954923 | 1.999938 | 71 | 2024-03-30 22:43 | -0.03100199 | -999999
143 | CCC | 2:15 | 0.06965009 | 0 | 0.2467164 | 0 | 0 | 3.528434 | 2.050471 | 4.000186 | 72 | 2024-03-31 00:41 | 0.03100199 | -999999
144 | CCD | 1:57 | 0.06054742 | 0 | 0.1824497 | 0 | 0 | 3.071014 | 3.955233 | 1.999938 | 72 | 2024-03-31 02:56 | -0.03100199 | -999999
145 | CCC | 2:13 | 0.06881034 | 0 | 0.2438498 | 0 | 0 | 3.530974 | 2.053881 | 3.999876 | 73 | 2024-03-31 04:53 | 0.03100199 | -999999
146 | CCD | 1:56 | 0.05976133 | 0 | 0.1800684 | 0 | 0 | 3.07047 | 3.958023 | 1.999938 | 73 | 2024-03-31 07:06 | -0.03100199 | -999999
147 | CCC | 2:09 | 0.06664605 | 0 | 0.2362849 | 0 | 0 | 3.537894 | 2.053571 | 4.000186 | 74 | 2024-03-31 09:02 | 0.03100199 | -999999
148 | CCD | 1:55 | 0.05929375 | 0 | 0.1786686 | 0 | 0 | 3.070343 | 3.958023 | 1.999938 | 74 | 2024-03-31 11:11 | -0.03100199 | -999999
149 | CCC | 2:24 | 0.07446963 | 0 | 0.2652993 | 0 | 0 | 3.557317 | 2.053571 | 3.999876 | 75 | 2024-03-31 13:05 | 0.03100199 | -999999
150 | CCD | 2:14 | 0.06904344 | 0 | 0.2091189 | 0 | 0 | 3.087612 | 3.959263 | 1.999938 | 75 | 2024-03-31 15:30 | -0.03100199 | -999999
151 | CCC | 2:30 | 0.07764231 | 0 | 0.2762335 | 0 | 0 | 3.54816 | 2.048611 | 3.999876 | 76 | 2024-03-31 17:43 | 0.03100199 | -999999
152 | CCD | 2:13 | 0.06849849 | 0 | 0.207335 | 0 | 0 | 3.082619 | 3.956163 | 1.999938 | 76 | 2024-03-31 20:13 | -0.03100199 | -999999
153 | CCC | 2:13 | 0.06861261 | 0 | 0.2432378 | 0 | 0 | 3.540964 | 2.051711 | 3.999876 | 77 | 2024-03-31 22:26 | 0.03100199 | -999999
154 | CCD | 2:00 | 0.06199538 | 0 | 0.1871088 | 0 | 0 | 3.072297 | 3.958023 | 1.999628 | 77 | 2024-04-01 00:39 | -0.03100199 | -999999
155 | CCC | 2:10 | 0.06717148 | 0 | 0.2385517 | 0 | 0 | 3.546934 | 2.05078125 | 3.999876 | 78 | 2024-04-01 02:39 | 0.03100199 | -999999
156 | CCD | 1:58 | 0.06116733 | 0 | 0.1846775 | 0 | 0 | 3.072607 | 3.956163 | 1.999938 | 78 | 2024-04-01 04:49 | -0.03100199 | -999999
157 | CCC | 2:07 | 0.06573427 | 0 | 0.2334711 | 0 | 0 | 3.552902 | 2.052331 | 4.000186 | 79 | 2024-04-01 06:47 | 0.03100199 | -999999
158 | CCD | 1:57 | 0.06035004 | 0 | 0.1820209 | 0 | 0 | 3.072051 | 3.958333 | 1.999938 | 79 | 2024-04-01 08:54 | -0.03100199 | -999999
159 | CCC | 1:07 | 0.03453313 | 0 | 0.1150362 | 0 | 0 | 3.37890625 | 2.048921 | 3.565538 | 80 | 2024-04-01 10:51 | 0.03100199 | -999999

## Log
Start Normally [2024/03/15 18:43:12]
Record Start Normally
Be Backup or Testing...