## TestInformation
Save Path | C:\LAND\data_now\_003_4.cex
Step | StepType | Cycle | Current | Voltage | Power
1 | CCD | 1 | 0 | -0.3202505 | 0
1 | CCD | 1 | -0.02790179 | -0.4544891 | 0.01268106
1 | CCD | 2 | 0.02790179 | 3.999876 | 0.1116037
1 | CCD | 2 | -0.02790179 | 1.999938 | -0.05580185
1 | CCD | 3 | 0.02790179 | 3.999876 | 0.1116037
1 | CCD | 3 | -0.02790179 | 1.999628 | -0.05579319
1 | CCD | 4 | 0.02790179 | 3.999876 | 0.1116037
1 | CCD | 4 | -0.02790179 | 1.999938 | -0.05580185
1 | CCD | 5 | 0.02790179 | 3.999876 | 0.1116037
1 | CCD | 5 | -0.02790179 | 1.999938 | -0.05580185
1 | CCD | 6 | 0.02790179 | 3.999876 | 0.1116037
1 | CCD | 6 | -0.02790179 | 1.999938 | -0.05580185
1 | CCD | 7 | 0.02790179 | 3.999876 | 0.1116037
1 | CCD | 7 | -0.02480159 | 1.999938 | -0.04960164
1 | CCD | 8 | 0.02790179 | 3.999876 | 0.1116037
1 | CCD | 8 | -0.02790179 | 1.999938 | -0.05580185
1 | CCD | 9 | 0.02790179 | 3.999876 | 0.1116037
1 | CCD | 9 | -0.02790179 | 1.999938 | -0.05580185
1 | CCD | 10 | 0.02790179 | 3.999876 | 0.1116037
1 | CCD | 10 | -0.02790179 | 1.999628 | -0.05579319
1 | CCD | 11 | 0.02790179 | 4.000186 | 0.1116123
1 | CCD | 11 | -0.02790179 | 1.999938 | -0.05580185
1 | CCD | 12 | 0.02790179 | 3.999876 | 0.1116037
1 | CCD | 12 | -0.02790179 | 1.999938 | -0.05580185
1 | CCD | 13 | 0.02480159 | 4.000186 | 0.09921096
1 | CCD | 13 | -0.02790179 | 1.999938 | -0.05580185
1 | CCD | 14 | 0.02790179 | 3.999876 | 0.1116037
1 | CCD | 14 | -0.02790179 | 1.999938 | -0.05580185
1 | CCD | 15 | 0.02790179 | 4.000186 | 0.1116123
1 | CCD | 15 | -0.02790179 | 1.999938 | -0.05580185
1 | CCD | 16 | 0.02790179 | 3.999876 | 0.1116037
1 | CCD | 16 | -0.02790179 | 1.999938 | -0.05580185
1 | CCD | 17 | 0.02790179 | 3.999876 | 0.1116037
1 | CCD | 17 | -0.02790179 | 1.999938 | -0.05580185
1 | CCD | 18 | 0.02790179 | 3.999876 | 0.1116037
1 | CCD | 18 | -0.02790179 | 1.999628 | -0.05579319
1 | CCD | 19 | 0.02790179 | 3.999876 | 0.1116037
1 | CCD | 19 | -0.02790179 | 1.999938 | -0.05580185
1 | CCD | 20 | 0.02790179 | 4.000186 | 0.1116123
1 | CCD | 20 | -0.02790179 | 1.999938 | -0.05580185
1 | CCD | 21 | 0.02790179 | 3.999876 | 0.1116037
1 | CCD | 21 | -0.02790179 | 1.999938 | -0.05580185
1 | CCD | 22 | 0.02790179 | 3.999876 | 0.1116037
1 | CCD | 22 | -0.02790179 | 1.999938 | -0.05580185
1 | CCD | 23 | 0.02790179 | 4.000186 | 0.1116123
1 | CCD | 23 | -0.02790179 | 1.999938 | -0.05580185
1 | CCD | 24 | 0.02790179 | 3.999876 | 0.1116037
1 | CCD | 24 | -0.02790179 | 1.999938 | -0.05580185
1 | CCD | 25 | 0.02790179 | 4.000186 | 0.1116123
1 | CCD | 25 | -0.02790179 | 1.999938 | -0.05580185
1 | CCD | 26 | 0.02790179 | 3.999876 | 0.1116037
1 | CCD | 26 | -0.02790179 | 1.999938 | -0.05580185
1 | CCD | 27 | 0.02790179 | 4.000186 | 0.1116123
1 | CCD | 27 | -0.02480159 | 1.999938 | -0.04960164
1 | CCD | 28 | 0.02790179 | 3.999876 | 0.1116037
1 | CCD | 28 | -0.02790179 | 1.999938 | -0.05580185
1 | CCD | 29 | 0.02790179 | 4.000186 | 0.1116123
1 | CCD | 29 | -0.02790179 | 1.999938 | -0.05580185
1 | CCD | 30 | 0.02790179 | 3.999876 | 0.1116037
1 | CCD | 30 | -0.02790179 | 1.999938 | -0.05580185
1 | CCD | 31 | 0.02480159 | 3.999876 | 0.09920327
1 | CCD | 31 | -0.02790179 | 1.999938 | -0.05580185
1 | CCD | 32 | 0.02790179 | 4.000186 | 0.1116123
1 | CCD | 32 | -0.02790179 | 1.999938 | -0.05580185
1 | CCD | 33 | 0.02790179 | 3.999876 | 0.1116037
1 | CCD | 33 | -0.02790179 | 1.999938 | -0.05580185
1 | CCD | 34 | 0.02790179 | 4.000186 | 0.1116123
1 | CCD | 34 | -0.02790179 | 1.999628 | -0.05579319
1 | CCD | 35 | 0.02790179 | 3.999876 | 0.1116037
1 | CCD | 35 | -0.02790179 | 1.999938 | -0.05580185
1 | CCD | 36 | 0.02790179 | 4.000186 | 0.1116123
1 | CCD | 36 | -0.02790179 | 1.999628 | -0.05579319
1 | CCD | 37 | 0.02790179 | 4.000186 | 0.1116123
1 | CCD | 37 | -0.02790179 | 1.999938 | -0.05580185
1 | CCD | 38 | 0.02790179 | 3.999876 | 0.1116037
1 | CCD | 38 | -0.02790179 | 1.999938 | -0.05580185
1 | CCD | 39 | 0.02790179 | 3.999876 | 0.1116037
1 | CCD | 39 | -0.02790179 | 1.999938 | -0.05580185
1 | CCD | 40 | 0.02790179 | 3.999876 | 0.1116037
1 | CCD | 40 | -0.02790179 | 1.999938 | -0.05580185
1 | CCD | 41 | 0.02790179 | 4.000186 | 0.1116123
1 | CCD | 41 | -0.02790179 | 1.999938 | -0.05580185
1 | CCD | 42 | 0.02790179 | 4.000186 | 0.1116123
1 | CCD | 42 | -0.02790179 | 1.999938 | -0.05580185
1 | CCD | 43 | 0.02790179 | 3.999876 | 0.1116037
1 | CCD | 43 | -0.02790179 | 1.999938 | -0.05580185
1 | CCD | 44 | 0.02790179 | 3.999876 | 0.1116037
1 | CCD | 44 | -0.02790179 | 1.999938 | -0.05580185
1 | CCD | 45 | 0.02790179 | 4.000186 | 0.1116123
1 | CCD | 45 | -0.02790179 | 1.999938 | -0.05580185
1 | CCD | 46 | 0.02790179 | 3.999876 | 0.1116037
1 | CCD | 46 | -0.02790179 | 1.999628 | -0.05579319
1 | CCD | 47 | 0.02790179 | 3.999876 | 0.1116037
1 | CCD | 47 | -0.02790179 | 1.999938 | -0.05580185
1 | CCD | 48 | 0.02790179 | 3.999876 | 0.1116037
1 | CCD | 48 | -0.02790179 | 1.999938 | -0.05580185
1 | CCD | 49 | 0.02790179 | 4.000186 | 0.1116123
1 | CCD | 49 | -0.02790179 | 1.999938 | -0.05580185
1 | CCD | 50 | 0.02480159 | 3.999876 | 0.09920327
1 | CCD | 50 | -0.02790179 | 1.999938 | -0.05580185
1 | CCD | 51 | 0.02790179 | 3.999876 | 0.1116037
1 | CCD | 51 | -0.02790179 | 1.999938 | -0.05580185
1 | CCD | 52 | 0.02790179 | 3.999876 | 0.1116037
1 | CCD | 52 | -0.02790179 | 1.999938 | -0.05580185
1 | CCD | 53 | 0.02790179 | 4.000186 | 0.1116123
1 | CCD | 53 | -0.02790179 | 1.999938 | -0.05580185
1 | CCD | 54 | 0.02790179 | 4.000186 | 0.1116123
1 | CCD | 54 | -0.02790179 | 1.999938 | -0.05580185
1 | CCD | 55 | 0.02790179 | 3.999876 | 0.1116037
1 | CCD | 55 | -0.02790179 | 1.999938 | -0.05580185
1 | CCD | 56 | 0.02790179 | 4.000186 | 0.1116123
1 | CCD | 56 | -0.02790179 | 1.999938 | -0.05580185
1 | CCD | 57 | 0.02790179 | 3.999876 | 0.1116037
1 | CCD | 57 | -0.02790179 | 1.999938 | -0.05580185
1 | CCD | 58 | 0.02790179 | 4.000186 | 0.1116123
1 | CCD | 58 | -0.02790179 | 2.829861 | -0.07895818

## Cycle
Cycle | CapC | CapD | SpeCapC | SpeCapD | Efficiency | EnergyC | EnergyD | MedVoltD | CC-Cap | CC-Perc | PlatCapD | PlatSpeCapD | PlatPercD | PlatTimeD | CaptnC | CaptnD | rd | rd2 | SpeEnergyC | SpeEnergyD | EndVoltD | RetentionD | DCIR_C | DCIR_D | MedVoltC
1 | 0 | 5.306765e-05 | 0 | 0 | 0 | 0 | 2.411867e-05 | -0.4544891 | 0 | 0 | 0 | 0 | 0 | 0:00 | 0 | 0 | 0 | 0 | 0 | 0 | -0.4544891 | 0.08662966 | 0 | 0 | 0
2 | 3.046425 | 0.06539147 | 0 | 0 | 2.146498 | 9.181133 | 0.1658394 | 2.52197 | 3.046425 | 100 | 0.04147367 | 0 | 63.42368 | 1:30 | 0.5405324 | 0 | -1 | 0 | 0 | 0 | 1.999938 | 106.7475 | 0 | 0 | 3.195574
3 | 0.1476867 | 0.06125806 | 0 | 0 | 41.47838 | 0.5291552 | 0.1574108 | 2.557344 | 0.1476867 | 100 | 0.04123622 | 0 | 67.31558 | 1:29 | 0 | 0 | -1 | 0 | 0 | 0 | 1.999628 | 100 | 0 | 0 | 3.772321
4 | 0.09688523 | 0.05533576 | 0 | 0 | 57.11476 | 0.3373104 | 0.1400494 | 2.520461 | 0.09688523 | 100 | 0.03395134 | 0 | 61.35516 | 1:13 | 0 | 0 | -1 | 0 | 0 | 0 | 1.999938 | 90.33221 | 0 | 0 | 3.591036
5 | 0.1068876 | 0.06102382 | 0 | 0 | 57.09157 | 0.3771992 | 0.1568833 | 2.558972 | 0.1068876 | 100 | 0.04079172 | 0 | 66.84557 | 1:28 | 0 | 0 | -1 | 0 | 0 | 0 | 1.999938 | 99.61761 | 0 | 0 | 3.69306
6 | 0.09867644 | 0.06118769 | 0 | 0 | 62.00841 | 0.3425692 | 0.1576615 | 2.56431 | 0.09867644 | 100 | 0.04131487 | 0 | 67.52155 | 1:29 | 0 | 0 | -1 | 0 | 0 | 0 | 1.999938 | 99.88512 | 0 | 0 | 3.581552
7 | 0.09666582 | 0.06300905 | 0 | 0 | 65.18234 | 0.3350972 | 0.1629729 | 2.575337 | 0.09666582 | 100 | 0.04322423 | 0 | 68.60003 | 1:34 | 0 | 0 | -1 | 0 | 0 | 0 | 1.999938 | 102.8584 | 0 | 0 | 3.565847
8 | 0.07981642 | 0.05159295 | 0 | 0 | 64.63953 | 0.2681818 | 0.1326831 | 2.559278 | 0.07981642 | 100 | 0.03476744 | 0 | 67.38797 | 1:15 | 0 | 0 | -1 | 0 | 0 | 0 | 1.999938 | 84.22231 | 0 | 0 | 3.340253
9 | 0.06507889 | 0.04915947 | 0 | 0 | 75.53827 | 0.2217446 | 0.1262061 | 2.549405 | 0.06507889 | 100 | 0.03242939 | 0 | 65.96773 | 1:10 | 0 | 0 | -1 | 0 | 0 | 0 | 1.999938 | 80.2498 | 0 | 0 | 3.422151
10 | 0.06273226 | 0.04928621 | 0 | 0 | 78.56596 | 0.2137147 | 0.1266072 | 2.554722 | 0.06273226 | 100 | 0.03270906 | 0 | 66.36554 | 1:10 | 0 | 0 | -1 | 0 | 0 | 0 | 1.999628 | 80.4567 | 0 | 0 | 3.414459
11 | 0.06301492 | 0.04853088 | 0 | 0 | 77.01491 | 0.2139304 | 0.1249655 | 2.555753 | 0.06301492 | 100 | 0.03271932 | 0 | 67.41959 | 1:10 | 0 | 0 | -1 | 0 | 0 | 0 | 1.999938 | 79.22366 | 0 | 0 | 3.393652
12 | 0.05822738 | 0.04551216 | 0 | 0 | 78.16283 | 0.1969986 | 0.1169287 | 2.553331 | 0.05822738 | 100 | 0.03037335 | 0 | 66.73678 | 1:06 | 0 | 0 | -1 | 0 | 0 | 0 | 1.999938 | 74.29579 | 0 | 0 | 3.376418
13 | 0.06306763 | 0.05344328 | 0 | 0 | 84.73963 | 0.2162122 | 0.1378241 | 2.565209 | 0.06306763 | 100 | 0.03611154 | 0 | 67.56985 | 1:18 | 0 | 0 | -1 | 0 | 0 | 0 | 1.999938 | 87.24285 | 0 | 0 | 3.443659
14 | 0.06541491 | 0.04955838 | 0 | 0 | 75.76006 | 0.2195842 | 0.127525 | 2.554522 | 0.06541491 | 100 | 0.0328862 | 0 | 66.3585 | 1:11 | 0 | 0 | -1 | 0 | 0 | 0 | 1.999938 | 80.90099 | 0 | 0 | 3.33216
15 | 0.05638736 | 0.04484227 | 0 | 0 | 79.52538 | 0.1893862 | 0.1152805 | 2.554528 | 0.05638736 | 100 | 0.02996445 | 0 | 66.82188 | 1:04 | 0 | 0 | -1 | 0 | 0 | 0 | 1.999938 | 73.20222 | 0 | 0 | 3.33641
16 | 0.05188014 | 0.04319035 | 0 | 0 | 83.25025 | 0.1750571 | 0.1110229 | 2.550013 | 0.05188014 | 100 | 0.02876355 | 0 | 66.59718 | 1:02 | 0 | 0 | -1 | 0 | 0 | 0 | 1.999938 | 70.50557 | 0 | 0 | 3.36012
17 | 0.05075827 | 0.04306919 | 0 | 0 | 84.8515625 | 0.1714774 | 0.1107235 | 2.549366 | 0.05075827 | 100 | 0.02870815 | 0 | 66.65588 | 1:02 | 0 | 0 | -1 | 0 | 0 | 0 | 1.999938 | 70.30779 | 0 | 0 | 3.365136
18 | 0.04986951 | 0.04255792 | 0 | 0 | 85.33857 | 0.1681055 | 0.1093931 | 2.552105 | 0.04986951 | 100 | 0.02838217 | 0 | 66.69068 | 1:01 | 0 | 0 | -1 | 0 | 0 | 0 | 1.999628 | 69.47318 | 0 | 0 | 3.35656
19 | 0.05037564 | 0.04344923 | 0 | 0 | 86.25048 | 0.1700964 | 0.1116624 | 2.553604 | 0.05037564 | 100 | 0.02873266 | 0 | 66.12929 | 1:02 | 0 | 0 | -1 | 0 | 0 | 0 | 1.999938 | 70.92818 | 0 | 0 | 3.361561
20 | 0.05146737 | 0.0442173 | 0 | 0 | 85.91326 | 0.1735739 | 0.1139976 | 2.560034 | 0.05146737 | 100 | 0.02974781 | 0 | 67.27641 | 1:04 | 0 | 0 | -1 | 0 | 0 | 0 | 1.999938 | 72.18201 | 0 | 0 | 3.355604
21 | 0.05047334 | 0.04182673 | 0 | 0 | 82.86896 | 0.1697873 | 0.1076745 | 2.550546 | 0.05047334 | 100 | 0.02786146 | 0 | 66.61162 | 1:00 | 0 | 0 | -1 | 0 | 0 | 0 | 1.999938 | 68.27956 | 0 | 0 | 3.342618
22 | 0.04731328 | 0.04180425 | 0 | 0 | 88.35627 | 0.160025 | 0.1074172 | 2.551773 | 0.04731328 | 100 | 0.02786551 | 0 | 66.65712 | 1:00 | 0 | 0 | -1 | 0 | 0 | 0 | 1.999938 | 68.24286 | 0 | 0 | 3.368252
23 | 0.04678149 | 0.04091053 | 0 | 0 | 87.45026 | 0.1577316 | 0.105134 | 2.548684 | 0.04678149 | 100 | 0.027434 | 0 | 67.05851 | 0:59 | 0 | 0 | -1 | 0 | 0 | 0 | 1.999938 | 66.78392 | 0 | 0 | 3.354771
24 | 0.04636731 | 0.04076171 | 0 | 0 | 87.91045 | 0.1564985 | 0.1045446 | 2.548651 | 0.04636731 | 100 | 0.02680072 | 0 | 65.74976 | 0:58 | 0 | 0 | -1 | 0 | 0 | 0 | 1.999938 | 66.54098 | 0 | 0 | 3.357732
25 | 0.04623218 | 0.04087835 | 0 | 0 | 88.4197 | 0.1558926 | 0.1047752 | 2.545896 | 0.04623218 | 100 | 0.02674508 | 0 | 65.42602 | 0:58 | 0 | 0 | -1 | 0 | 0 | 0 | 1.999938 | 66.73138 | 0 | 0 | 3.354258
26 | 0.04554666 | 0.03986684 | 0 | 0 | 87.52966 | 0.1531286 | 0.1020849 | 2.539091 | 0.04554666 | 100 | 0.02614314 | 0 | 65.57614 | 0:56 | 0 | 0 | -1 | 0 | 0 | 0 | 1.999938 | 65.08015 | 0 | 0 | 3.341251
27 | 0.04705291 | 0.04299913 | 0 | 0 | 91.38463 | 0.158808 | 0.1102831 | 2.543259 | 0.04705291 | 100 | 0.02845937 | 0 | 66.18593 | 1:01 | 0 | 0 | -1 | 0 | 0 | 0 | 1.999938 | 70.19341 | 0 | 0 | 3.359089
28 | 0.04861069 | 0.04263865 | 0 | 0 | 87.71454 | 0.1637254 | 0.1095362 | 2.549588 | 0.04861069 | 100 | 0.02817938 | 0 | 66.08881 | 1:01 | 0 | 0 | -1 | 0 | 0 | 0 | 1.999938 | 69.60496 | 0 | 0 | 3.352723
29 | 0.04761824 | 0.04093151 | 0 | 0 | 85.95763 | 0.1599747 | 0.105046 | 2.541851 | 0.04761824 | 100 | 0.026835 | 0 | 65.56075 | 0:58 | 0 | 0 | -1 | 0 | 0 | 0 | 1.999938 | 66.81815 | 0 | 0 | 3.338443
30 | 0.04620381 | 0.04113768 | 0 | 0 | 89.03526 | 0.1556699 | 0.1056146 | 2.54761 | 0.04620381 | 100 | 0.02705764 | 0 | 65.77338 | 0:58 | 0 | 0 | -1 | 0 | 0 | 0 | 1.999938 | 67.15472 | 0 | 0 | 3.35463
31 | 0.04452622 | 0.03930896 | 0 | 0 | 88.28273 | 0.1498359 | 0.1008252 | 2.545462 | 0.04452622 | 100 | 0.02606449 | 0 | 66.30676 | 0:56 | 0 | 0 | -1 | 0 | 0 | 0 | 1.999938 | 64.16944 | 0 | 0 | 3.345714
32 | 0.04427022 | 0.03980845 | 0 | 0 | 89.9215 | 0.1493217 | 0.1021724 | 2.545168 | 0.04427022 | 100 | 0.02617528 | 0 | 65.75308 | 0:56 | 0 | 0 | -1 | 0 | 0 | 0 | 1.999938 | 64.98483 | 0 | 0 | 3.358755
33 | 0.04440636 | 0.03959756 | 0 | 0 | 89.17091 | 0.1495312 | 0.1014547 | 2.543222 | 0.04440636 | 100 | 0.02588475 | 0 | 65.36957 | 0:56 | 0 | 0 | -1 | 0 | 0 | 0 | 1.999938 | 64.64056 | 0 | 0 | 3.348251
34 | 0.04419914 | 0.03950832 | 0 | 0 | 89.38707 | 0.1487371 | 0.1012593 | 2.545538 | 0.04419914 | 100 | 0.02586262 | 0 | 65.4612 | 0:56 | 0 | 0 | -1 | 0 | 0 | 0 | 1.999628 | 64.49488 | 0 | 0 | 3.347402
35 | 0.0452828 | 0.03990776 | 0 | 0 | 88.13007 | 0.1531782 | 0.1028035 | 2.559058 | 0.0452828 | 100 | 0.02683273 | 0 | 67.23687 | 0:58 | 0 | 0 | -1 | 0 | 0 | 0 | 1.999938 | 65.14695 | 0 | 0 | 3.366815
36 | 0.04146938 | 0.0368965 | 0 | 0 | 88.97289 | 0.1392236 | 0.09434976 | 2.533835 | 0.04146938 | 100 | 0.02383508 | 0 | 64.59982 | 0:51 | 0 | 0 | -1 | 0 | 0 | 0 | 1.999628 | 60.23126 | 0 | 0 | 3.342351
37 | 0.04048035 | 0.03742486 | 0 | 0 | 92.45193 | 0.1362887 | 0.0954731 | 2.527859 | 0.04048035 | 100 | 0.02403657 | 0 | 64.2262 | 0:52 | 0 | 0 | -1 | 0 | 0 | 0 | 1.999938 | 61.09378 | 0 | 0 | 3.347513
38 | 0.043391 | 0.03885927 | 0 | 0 | 89.55608 | 0.1461796 | 0.0997768 | 2.54634 | 0.043391 | 100 | 0.02551899 | 0 | 65.67027 | 0:55 | 0 | 0 | -1 | 0 | 0 | 0 | 1.999938 | 63.43536 | 0 | 0 | 3.355942
39 | 0.04628043 | 0.04299199 | 0 | 0 | 92.89455 | 0.1565477 | 0.110828 | 2.559939 | 0.04628043 | 100 | 0.02888361 | 0 | 67.1837 | 1:02 | 0 | 0 | -1 | 0 | 0 | 0 | 1.999938 | 70.18177 | 0 | 0 | 3.373858
40 | 0.04552068 | 0.03961854 | 0 | 0 | 87.03416 | 0.1526306 | 0.1019105 | 2.552996 | 0.04552068 | 100 | 0.02635984 | 0 | 66.53411 | 0:57 | 0 | 0 | -1 | 0 | 0 | 0 | 1.999938 | 64.67482 | 0 | 0 | 3.335744
41 | 0.04360168 | 0.039276 | 0 | 0 | 90.07909 | 0.1467839 | 0.1010781 | 2.554304 | 0.04360168 | 100 | 0.02599302 | 0 | 66.18041 | 0:56 | 0 | 0 | -1 | 0 | 0 | 0 | 1.999938 | 64.11564 | 0 | 0 | 3.351815
42 | 0.04413499 | 0.04031197 | 0 | 0 | 91.33789 | 0.1488883 | 0.1041396 | 2.558012 | 0.04413499 | 100 | 0.02735647 | 0 | 67.86189 | 0:59 | 0 | 0 | -1 | 0 | 0 | 0 | 1.999938 | 65.80681 | 0 | 0 | 3.365182
43 | 0.04175491 | 0.03712875 | 0 | 0 | 88.92068 | 0.1401055 | 0.09540968 | 2.546968 | 0.04175491 | 100 | 0.02461067 | 0 | 66.28466 | 0:53 | 0 | 0 | -1 | 0 | 0 | 0 | 1.999938 | 60.61039 | 0 | 0 | 3.339979
44 | 0.03990332 | 0.0360432 | 0 | 0 | 90.32633 | 0.1339533 | 0.09251833 | 2.545073 | 0.03990332 | 100 | 0.02383031 | 0 | 66.11597 | 0:52 | 0 | 0 | -1 | 0 | 0 | 0 | 1.999938 | 58.8383 | 0 | 0 | 3.34498
45 | 0.04006269 | 0.03631913 | 0 | 0 | 90.65573 | 0.1350895 | 0.09346394 | 2.543673 | 0.04006269 | 100 | 0.02431436 | 0 | 66.94643 | 0:53 | 0 | 0 | -1 | 0 | 0 | 0 | 1.999938 | 59.28873 | 0 | 0 | 3.350128
46 | 0.0393612 | 0.03619471 | 0 | 0 | 91.95531 | 0.1321014 | 0.09307452 | 2.553943 | 0.0393612 | 100 | 0.02375393 | 0 | 65.62819 | 0:51 | 0 | 0 | -1 | 0 | 0 | 0 | 1.999628 | 59.08562 | 0 | 0 | 3.342259
47 | 0.04133972 | 0.03924284 | 0 | 0 | 94.92769 | 0.1394461 | 0.1015042 | 2.569321 | 0.04133972 | 100 | 0.02688752 | 0 | 68.51573 | 0:58 | 0 | 0 | -1 | 0 | 0 | 0 | 1.999938 | 64.06151 | 0 | 0 | 3.35877
48 | 0.04308098 | 0.03910469 | 0 | 0 | 90.7702 | 0.1447721 | 0.1009891 | 2.563283 | 0.04308098 | 100 | 0.0262096 | 0 | 67.02419 | 0:56 | 0 | 0 | -1 | 0 | 0 | 0 | 1.999938 | 63.83598 | 0 | 0 | 3.348877
49 | 0.04282832 | 0.03930202 | 0 | 0 | 91.76643 | 0.1440025 | 0.1015709 | 2.566114 | 0.04282832 | 100 | 0.02654115 | 0 | 67.53127 | 0:57 | 0 | 0 | -1 | 0 | 0 | 0 | 1.999938 | 64.15812 | 0 | 0 | 3.348736
50 | 0.04300548 | 0.04072125 | 0 | 0 | 94.6885 | 0.1444208 | 0.1046942 | 2.546932 | 0.04300548 | 100 | 0.02648879 | 0 | 65.04905 | 0:57 | 0 | 0 | -1 | 0 | 0 | 0 | 1.999938 | 66.47491 | 0 | 0 | 3.344076
51 | 0.04445639 | 0.03931824 | 0 | 0 | 88.44229 | 0.1482445 | 0.1011118 | 2.551908 | 0.04445639 | 100 | 0.02607814 | 0 | 66.32579 | 0:56 | 0 | 0 | -1 | 0 | 0 | 0 | 1.999938 | 64.18461 | 0 | 0 | 3.316885
52 | 0.04456022 | 0.0405377 | 0 | 0 | 90.97285 | 0.1496556 | 0.1046963 | 2.563085 | 0.04456022 | 100 | 0.02719923 | 0 | 67.09612 | 0:59 | 0 | 0 | -1 | 0 | 0 | 0 | 1.999938 | 66.17529 | 0 | 0 | 3.343284
53 | 0.04426792 | 0.03982102 | 0 | 0 | 89.95458 | 0.1482805 | 0.1027143 | 2.557598 | 0.04426792 | 100 | 0.0269855 | 0 | 67.76697 | 0:58 | 0 | 0 | -1 | 0 | 0 | 0 | 1.999938 | 65.00535 | 0 | 0 | 3.336998
54 | 0.04410102 | 0.04002294 | 0 | 0 | 90.75285 | 0.1480854 | 0.1035108 | 2.566072 | 0.04410102 | 100 | 0.02694171 | 0 | 67.31568 | 0:58 | 0 | 0 | -1 | 0 | 0 | 0 | 1.999938 | 65.33497 | 0 | 0 | 3.334855
55 | 0.04453623 | 0.0415544 | 0 | 0 | 93.3047 | 0.149739 | 0.1074378 | 2.564633 | 0.04453623 | 100 | 0.02803789 | 0 | 67.47276 | 1:00 | 0 | 0 | -1 | 0 | 0 | 0 | 1.999938 | 67.83498 | 0 | 0 | 3.345091
56 | 0.04612406 | 0.04222622 | 0 | 0 | 91.54922 | 0.1550769 | 0.1093588 | 2.571851 | 0.04612406 | 100 | 0.02861697 | 0 | 67.77061 | 1:02 | 0 | 0 | -1 | 0 | 0 | 0 | 1.999938 | 68.93169 | 0 | 0 | 3.350029
57 | 0.04743913 | 0.04345018 | 0 | 0 | 91.59145 | 0.1594111 | 0.1124772 | 2.567183 | 0.04743913 | 100 | 0.02928798 | 0 | 67.40588 | 1:03 | 0 | 0 | -1 | 0 | 0 | 0 | 1.999938 | 70.92974 | 0 | 0 | 3.346005
58 | 0.04907133 | 0.01086501 | 0 | 0 | 22.14126 | 0.1648501 | 0.03318503 | 2.997687 | 0.04907133 | 100 | 0 | 0 | 0 | 0:00 | 0 | 0 | -1 | 0 | 0 | 0 | 2.829861 | 17.73646 | 0 | 0 | 3.346536

## Step
Step | Mode | Period | Capacity | SpeCap | Power | Capacitance | SpeEnergy | MedVolt | StartVolt | EndVolt | Cycle Count | System Time | LastCurrent | AuxTemp
1 | Rest | 0:00 | 0 | 0 | 0 | 0 | 0 | 0 | -0.3202505 | -0.3202505 | 1 | 2024-03-27 14:48 | 0 | -999999
2 | CCD | 0:00 | 5.306765e-05 | 0 | 2.411867e-05 | 0 | 0 | -0.4544891 | -0.3202505 | -0.4544891 | 1 | 2024-03-27 14:48 | -0.02790179 | -999999
3 | CCC | 109:39 | 3.046425 | 0 | 9.181133 | 0.5405324 | 0 | 3.195574 | -0.3692336 | 3.999876 | 2 | 2024-03-27 14:50 | 0.02790179 | -999999
4 | CCD | 2:21 | 0.06539147 | 0 | 0.1658394 | 0 | 0 | 2.52197 | 3.849826 | 1.999938 | 2 | 2024-04-01 04:29 | -0.02790179 | -999999
5 | CCC | 5:18 | 0.1476867 | 0 | 0.5291552 | 0 | 0 | 3.772321 | 2.257874 | 3.999876 | 3 | 2024-04-01 06:50 | 0.02790179 | -999999
6 | CCD | 2:12 | 0.06125806 | 0 | 0.1574108 | 0 | 0 | 2.557344 | 3.846726 | 1.999628 | 3 | 2024-04-01 12:08 | -0.02790179 | -999999
7 | CCC | 3:29 | 0.09688523 | 0 | 0.3373104 | 0 | 0 | 3.591036 | 2.286086 | 3.999876 | 4 | 2024-04-01 14:20 | 0.02790179 | -999999
8 | CCD | 2:00 | 0.05533576 | 0 | 0.1400494 | 0 | 0 | 2.520461 | 3.796193 | 1.999938 | 4 | 2024-04-01 17:49 | -0.02790179 | -999999
9 | CCC | 3:52 | 0.1068876 | 0 | 0.3771992 | 0 | 0 | 3.69306 | 2.309648 | 3.999876 | 5 | 2024-04-01 19:48 | 0.02790179 | -999999
10 | CCD | 2:12 | 0.06102382 | 0 | 0.1568833 | 0 | 0 | 2.558972 | 3.848586 | 1.999938 | 5 | 2024-04-01 23:40 | -0.02790179 | -999999
11 | CCC | 3:34 | 0.09867644 | 0 | 0.3425692 | 0 | 0 | 3.581552 | 2.245784 | 3.999876 | 6 | 2024-04-02 01:52 | 0.02790179 | -999999
12 | CCD | 2:12 | 0.06118769 | 0 | 0.1576615 | 0 | 0 | 2.56431 | 3.851377 | 1.999938 | 6 | 2024-04-02 05:26 | -0.02790179 | -999999
13 | CCC | 3:30 | 0.09666582 | 0 | 0.3350972 | 0 | 0 | 3.565847 | 2.239583 | 3.999876 | 7 | 2024-04-02 07:38 | 0.02790179 | -999999
14 | CCD | 2:17 | 0.06300905 | 0 | 0.1629729 | 0 | 0 | 2.575337 | 3.854477 | 1.999938 | 7 | 2024-04-02 11:08 | -0.02480159 | -999999
15 | CCC | 2:53 | 0.07981642 | 0 | 0.2681818 | 0 | 0 | 3.340253 | 2.234313 | 3.999876 | 8 | 2024-04-02 13:25 | 0.02790179 | -999999
16 | CCD | 1:52 | 0.05159295 | 0 | 0.1326831 | 0 | 0 | 2.559278 | 3.831535 | 1.999938 | 8 | 2024-04-02 16:17 | -0.02790179 | -999999
17 | CCC | 2:21 | 0.06507889 | 0 | 0.2217446 | 0 | 0 | 3.422151 | 2.272445 | 3.999876 | 9 | 2024-04-02 18:09 | 0.02790179 | -999999
18 | CCD | 1:46 | 0.04915947 | 0 | 0.1262061 | 0 | 0 | 2.549405 | 3.823785 | 1.999938 | 9 | 2024-04-02 20:31 | -0.02790179 | -999999
19 | CCC | 2:15 | 0.06273226 | 0 | 0.2137147 | 0 | 0 | 3.414459 | 2.28515625 | 3.999876 | 10 | 2024-04-02 22:17 | 0.02790179 | -999999
20 | CCD | 1:46 | 0.04928621 | 0 | 0.1266072 | 0 | 0 | 2.554722 | 3.814794 | 1.999628 | 10 | 2024-04-03 00:32 | -0.02790179 | -999999
21 | CCC | 2:16 | 0.06301492 | 0 | 0.2139304 | 0 | 0 | 3.393652 | 2.275856 | 4.000186 | 11 | 2024-04-03 02:18 | 0.02790179 | -999999
22 | CCD | 1:45 | 0.04853088 | 0 | 0.1249655 | 0 | 0 | 2.555753 | 3.820684 | 1.999938 | 11 | 2024-04-03 04:34 | -0.02790179 | -999999
23 | CCC | 2:05 | 0.05822738 | 0 | 0.1969986 | 0 | 0 | 3.376418 | 2.28515625 | 3.999876 | 12 | 2024-04-03 06:19 | 0.02790179 | -999999
24 | CCD | 1:39 | 0.04551216 | 0 | 0.1169287 | 0 | 0 | 2.553331 | 3.813864 | 1.999938 | 12 | 2024-04-03 08:24 | -0.02790179 | -999999
25 | CCC | 2:16 | 0.06306763 | 0 | 0.2162122 | 0 | 0 | 3.443659 | 2.292907 | 4.000186 | 13 | 2024-04-03 10:03 | 0.02480159 | -999999
26 | CCD | 1:55 | 0.05344328 | 0 | 0.1378241 | 0 | 0 | 2.565209 | 3.822855 | 1.999938 | 13 | 2024-04-03 12:19 | -0.02790179 | -999999
27 | CCC | 2:21 | 0.06541491 | 0 | 0.2195842 | 0 | 0 | 3.33216 | 2.266865 | 3.999876 | 14 | 2024-04-03 14:14 | 0.02790179 | -999999
28 | CCD | 1:47 | 0.04955838 | 0 | 0.127525 | 0 | 0 | 2.554522 | 3.815414 | 1.999938 | 14 | 2024-04-03 16:35 | -0.02790179 | -999999
29 | CCC | 2:01 | 0.05638736 | 0 | 0.1893862 | 0 | 0 | 3.33641 | 2.285776 | 4.000186 | 15 | 2024-04-03 18:22 | 0.02790179 | -999999
30 | CCD | 1:36 | 0.04484227 | 0 | 0.1152805 | 0 | 0 | 2.554528 | 3.808904 | 1.999938 | 15 | 2024-04-03 20:23 | -0.02790179 | -999999
31 | CCC | 1:52 | 0.05188014 | 0 | 0.1750571 | 0 | 0 | 3.36012 | 2.291047 | 3.999876 | 16 | 2024-04-03 22:00 | 0.02790179 | -999999
32 | CCD | 1:33 | 0.04319035 | 0 | 0.1110229 | 0 | 0 | 2.550013 | 3.803633 | 1.999938 | 16 | 2024-04-03 23:51 | -0.02790179 | -999999
33 | CCC | 1:49 | 0.05075827 | 0 | 0.1714774 | 0 | 0 | 3.365136 | 2.298797 | 3.999876 | 17 | 2024-04-04 01:24 | 0.02790179 | -999999
34 | CCD | 1:33 | 0.04306919 | 0 | 0.1107235 | 0 | 0 | 2.549366 | 3.805184 | 1.999938 | 17 | 2024-04-04 03:13 | -0.02790179 | -999999
35 | CCC | 1:47 | 0.04986951 | 0 | 0.1681055 | 0 | 0 | 3.35656 | 2.301277 | 3.999876 | 18 | 2024-04-04 04:46 | 0.02790179 | -999999
36 | CCD | 1:32 | 0.04255792 | 0 | 0.1093931 | 0 | 0 | 2.552105 | 3.803013 | 1.999628 | 18 | 2024-04-04 06:33 | -0.02790179 | -999999
37 | CCC | 1:48 | 0.05037564 | 0 | 0.1700964 | 0 | 0 | 3.361561 | 2.300347 | 3.999876 | 19 | 2024-04-04 08:05 | 0.02790179 | -999999
38 | CCD | 1:33 | 0.04344923 | 0 | 0.1116624 | 0 | 0 | 2.553604 | 3.801773 | 1.999938 | 19 | 2024-04-04 09:53 | -0.02790179 | -999999
39 | CCC | 1:51 | 0.05146737 | 0 | 0.1735739 | 0 | 0 | 3.355604 | 2.294147 | 4.000186 | 20 | 2024-04-04 11:27 | 0.02790179 | -999999
40 | CCD | 1:35 | 0.0442173 | 0 | 0.1139976 | 0 | 0 | 2.560034 | 3.803013 | 1.999938 | 20 | 2024-04-04 13:17 | -0.02790179 | -999999
41 | CCC | 1:49 | 0.05047334 | 0 | 0.1697873 | 0 | 0 | 3.342618 | 2.302517 | 3.999876 | 21 | 2024-04-04 14:53 | 0.02790179 | -999999
42 | CCD | 1:30 | 0.04182673 | 0 | 0.1076745 | 0 | 0 | 2.550546 | 3.795883 | 1.999938 | 21 | 2024-04-04 16:42 | -0.02790179 | -999999
43 | CCC | 1:42 | 0.04731328 | 0 | 0.160025 | 0 | 0 | 3.368252 | 2.317088 | 3.999876 | 22 | 2024-04-04 18:12 | 0.02790179 | -999999
44 | CCD | 1:30 | 0.04180425 | 0 | 0.1074172 | 0 | 0 | 2.551773 | 3.789993 | 1.999938 | 22 | 2024-04-04 19:54 | -0.02790179 | -999999
45 | CCC | 1:41 | 0.04678149 | 0 | 0.1577316 | 0 | 0 | 3.354771 | 2.318638 | 4.000186 | 23 | 2024-04-04 21:24 | 0.02790179 | -999999
46 | CCD | 1:28 | 0.04091053 | 0 | 0.105134 | 0 | 0 | 2.548684 | 3.784102 | 1.999938 | 23 | 2024-04-04 23:05 | -0.02790179 | -999999
47 | CCC | 1:40 | 0.04636731 | 0 | 0.1564985 | 0 | 0 | 3.357732 | 2.330419 | 3.999876 | 24 | 2024-04-05 00:33 | 0.02790179 | -999999
48 | CCD | 1:28 | 0.04076171 | 0 | 0.1045446 | 0 | 0 | 2.548651 | 3.779452 | 1.999938 | 24 | 2024-04-05 02:13 | -0.02790179 | -999999
49 | CCC | 1:39 | 0.04623218 | 0 | 0.1558926 | 0 | 0 | 3.354258 | 2.319879 | 4.000186 | 25 | 2024-04-05 03:41 | 0.02790179 | -999999
50 | CCD | 1:28 | 0.04087835 | 0 | 0.1047752 | 0 | 0 | 2.545896 | 3.781622 | 1.999938 | 25 | 2024-04-05 05:20 | -0.02790179 | -999999
51 | CCC | 1:38 | 0.04554666 | 0 | 0.1531286 | 0 | 0 | 3.341251 | 2.324529 | 3.999876 | 26 | 2024-04-05 06:48 | 0.02790179 | -999999
52 | CCD | 1:26 | 0.03986684 | 0 | 0.1020849 | 0 | 0 | 2.539091 | 3.773252 | 1.999938 | 26 | 2024-04-05 08:26 | -0.02790179 | -999999
53 | CCC | 1:41 | 0.04705291 | 0 | 0.158808 | 0 | 0 | 3.359089 | 2.328869 | 4.000186 | 27 | 2024-04-05 09:52 | 0.02790179 | -999999
54 | CCD | 1:33 | 0.04299913 | 0 | 0.1102831 | 0 | 0 | 2.543259 | 3.785032 | 1.999938 | 27 | 2024-04-05 11:33 | -0.02480159 | -999999
55 | CCC | 1:45 | 0.04861069 | 0 | 0.1637254 | 0 | 0 | 3.352723 | 2.312438 | 3.999876 | 28 | 2024-04-05 13:06 | 0.02790179 | -999999
56 | CCD | 1:32 | 0.04263865 | 0 | 0.1095362 | 0 | 0 | 2.549588 | 3.783792 | 1.999938 | 28 | 2024-04-05 14:51 | -0.02790179 | -999999
57 | CCC | 1:43 | 0.04761824 | 0 | 0.1599747 | 0 | 0 | 3.338443 | 2.316468 | 4.000186 | 29 | 2024-04-05 16:24 | 0.02790179 | -999999
58 | CCD | 1:29 | 0.04093151 | 0 | 0.105046 | 0 | 0 | 2.541851 | 3.781622 | 1.999938 | 29 | 2024-04-05 18:07 | -0.02790179 | -999999
59 | CCC | 1:40 | 0.04620381 | 0 | 0.1556699 | 0 | 0 | 3.35463 | 2.329179 | 3.999876 | 30 | 2024-04-05 19:36 | 0.02790179 | -999999
60 | CCD | 1:29 | 0.04113768 | 0 | 0.1056146 | 0 | 0 | 2.54761 | 3.780692 | 1.999938 | 30 | 2024-04-05 21:16 | -0.02790179 | -999999
61 | CCC | 1:36 | 0.04452622 | 0 | 0.1498359 | 0 | 0 | 3.345714 | 2.326389 | 3.999876 | 31 | 2024-04-05 22:44 | 0.02480159 | -999999
62 | CCD | 1:25 | 0.03930896 | 0 | 0.1008252 | 0 | 0 | 2.545462 | 3.772631 | 1.999938 | 31 | 2024-04-06 00:20 | -0.02790179 | -999999
63 | CCC | 1:36 | 0.04427022 | 0 | 0.1493217 | 0 | 0 | 3.358755 | 2.331659 | 4.000186 | 32 | 2024-04-06 01:45 | 0.02790179 | -999999
64 | CCD | 1:26 | 0.03980845 | 0 | 0.1021724 | 0 | 0 | 2.545168 | 3.776042 | 1.999938 | 32 | 2024-04-06 03:21 | -0.02790179 | -999999
65 | CCC | 1:36 | 0.04440636 | 0 | 0.1495312 | 0 | 0 | 3.348251 | 2.331659 | 3.999876 | 33 | 2024-04-06 04:46 | 0.02790179 | -999999
66 | CCD | 1:25 | 0.03959756 | 0 | 0.1014547 | 0 | 0 | 2.543222 | 3.775112 | 1.999938 | 33 | 2024-04-06 06:22 | -0.02790179 | -999999
67 | CCC | 1:35 | 0.04419914 | 0 | 0.1487371 | 0 | 0 | 3.347402 | 2.323909 | 4.000186 | 34 | 2024-04-06 07:47 | 0.02790179 | -999999
68 | CCD | 1:25 | 0.03950832 | 0 | 0.1012593 | 0 | 0 | 2.545538 | 3.774182 | 1.999628 | 34 | 2024-04-06 09:22 | -0.02790179 | -999999
69 | CCC | 1:38 | 0.0452828 | 0 | 0.1531782 | 0 | 0 | 3.366815 | 2.332899 | 3.999876 | 35 | 2024-04-06 10:47 | 0.02790179 | -999999
70 | CCD | 1:26 | 0.03990776 | 0 | 0.1028035 | 0 | 0 | 2.559058 | 3.779762 | 1.999938 | 35 | 2024-04-06 12:25 | -0.02790179 | -999999
71 | CCC | 1:30 | 0.04146938 | 0 | 0.1392236 | 0 | 0 | 3.342351 | 2.336309 | 4.000186 | 36 | 2024-04-06 13:51 | 0.02790179 | -999999
72 | CCD | 1:20 | 0.0368965 | 0 | 0.09434976 | 0 | 0 | 2.533835 | 3.766431 | 1.999628 | 36 | 2024-04-06 15:21 | -0.02790179 | -999999
73 | CCC | 1:27 | 0.04048035 | 0 | 0.1362887 | 0 | 0 | 3.347513 | 2.34034 | 4.000186 | 37 | 2024-04-06 16:40 | 0.02790179 | -999999
74 | CCD | 1:21 | 0.03742486 | 0 | 0.0954731 | 0 | 0 | 2.527859 | 3.762091 | 1.999938 | 37 | 2024-04-06 18:08 | -0.02790179 | -999999
75 | CCC | 1:34 | 0.043391 | 0 | 0.1461796 | 0 | 0 | 3.355942 | 2.329799 | 3.999876 | 38 | 2024-04-06 19:28 | 0.02790179 | -999999
76 | CCD | 1:24 | 0.03885927 | 0 | 0.0997768 | 0 | 0 | 2.54634 | 3.772321 | 1.999938 | 38 | 2024-04-06 21:02 | -0.02790179 | -999999
77 | CCC | 1:40 | 0.04628043 | 0 | 0.1565477 | 0 | 0 | 3.373858 | 2.324839 | 3.999876 | 39 | 2024-04-06 22:26 | 0.02790179 | -999999
78 | CCD | 1:33 | 0.04299199 | 0 | 0.110828 | 0 | 0 | 2.559939 | 3.794953 | 1.999938 | 39 | 2024-04-07 00:06 | -0.02790179 | -999999
79 | CCC | 1:38 | 0.04552068 | 0 | 0.1526306 | 0 | 0 | 3.335744 | 2.309338 | 3.999876 | 40 | 2024-04-07 01:39 | 0.02790179 | -999999
80 | CCD | 1:25 | 0.03961854 | 0 | 0.1019105 | 0 | 0 | 2.552996 | 3.786272 | 1.999938 | 40 | 2024-04-07 03:17 | -0.02790179 | -999999
81 | CCC | 1:34 | 0.04360168 | 0 | 0.1467839 | 0 | 0 | 3.351815 | 2.321429 | 4.000186 | 41 | 2024-04-07 04:42 | 0.02790179 | -999999
82 | CCD | 1:24 | 0.039276 | 0 | 0.1010781 | 0 | 0 | 2.554304 | 3.784412 | 1.999938 | 41 | 2024-04-07 06:16 | -0.02790179 | -999999
83 | CCC | 1:35 | 0.04413499 | 0 | 0.1488883 | 0 | 0 | 3.365182 | 2.319258 | 4.000186 | 42 | 2024-04-07 07:41 | 0.02790179 | -999999
84 | CCD | 1:27 | 0.04031197 | 0 | 0.1041396 | 0 | 0 | 2.558012 | 3.792163 | 1.999938 | 42 | 2024-04-07 09:16 | -0.02790179 | -999999
85 | CCC | 1:30 | 0.04175491 | 0 | 0.1401055 | 0 | 0 | 3.339979 | 2.318328 | 3.999876 | 43 | 2024-04-07 10:42 | 0.02790179 | -999999
86 | CCD | 1:20 | 0.03712875 | 0 | 0.09540968 | 0 | 0 | 2.546968 | 3.785342 | 1.999938 | 43 | 2024-04-07 12:12 | -0.02790179 | -999999
87 | CCC | 1:26 | 0.03990332 | 0 | 0.1339533 | 0 | 0 | 3.34498 | 2.320498 | 3.999876 | 44 | 2024-04-07 13:32 | 0.02790179 | -999999
88 | CCD | 1:18 | 0.0360432 | 0 | 0.09251833 | 0 | 0 | 2.545073 | 3.795573 | 1.999938 | 44 | 2024-04-07 14:58 | -0.02790179 | -999999
89 | CCC | 1:27 | 0.04006269 | 0 | 0.1350895 | 0 | 0 | 3.350128 | 2.305928 | 4.000186 | 45 | 2024-04-07 16:17 | 0.02790179 | -999999
90 | CCD | 1:19 | 0.03631913 | 0 | 0.09346394 | 0 | 0 | 2.543673 | 3.792473 | 1.999938 | 45 | 2024-04-07 17:44 | -0.02790179 | -999999
91 | CCC | 1:25 | 0.0393612 | 0 | 0.1321014 | 0 | 0 | 3.342259 | 2.322359 | 3.999876 | 46 | 2024-04-07 19:02 | 0.02790179 | -999999
92 | CCD | 1:18 | 0.03619471 | 0 | 0.09307452 | 0 | 0 | 2.553943 | 3.786582 | 1.999628 | 46 | 2024-04-07 20:28 | -0.02790179 | -999999
93 | CCC | 1:29 | 0.04133972 | 0 | 0.1394461 | 0 | 0 | 3.35877 | 2.318638 | 3.999876 | 47 | 2024-04-07 21:46 | 0.02790179 | -999999
94 | CCD | 1:24 | 0.03924284 | 0 | 0.1015042 | 0 | 0 | 2.569321 | 3.797433 | 1.999938 | 47 | 2024-04-07 23:15 | -0.02790179 | -999999
95 | CCC | 1:33 | 0.04308098 | 0 | 0.1447721 | 0 | 0 | 3.348877 | 2.305928 | 3.999876 | 48 | 2024-04-08 00:40 | 0.02790179 | -999999
96 | CCD | 1:24 | 0.03910469 | 0 | 0.1009891 | 0 | 0 | 2.563283 | 3.799293 | 1.999938 | 48 | 2024-04-08 02:13 | -0.02790179 | -999999
97 | CCC | 1:32 | 0.04282832 | 0 | 0.1440025 | 0 | 0 | 3.348736 | 2.310888 | 4.000186 | 49 | 2024-04-08 03:37 | 0.02790179 | -999999
98 | CCD | 1:25 | 0.03930202 | 0 | 0.1015709 | 0 | 0 | 2.566114 | 3.800533 | 1.999938 | 49 | 2024-04-08 05:09 | -0.02790179 | -999999
99 | CCC | 1:33 | 0.04300548 | 0 | 0.1444208 | 0 | 0 | 3.344076 | 2.301897 | 3.999876 | 50 | 2024-04-08 06:34 | 0.02480159 | -999999
100 | CCD | 1:28 | 0.04072125 | 0 | 0.1046942 | 0 | 0 | 2.546932 | 3.801773 | 1.999938 | 50 | 2024-04-08 08:07 | -0.02790179 | -999999
101 | CCC | 1:36 | 0.04445639 | 0 | 0.1482445 | 0 | 0 | 3.316885 | 2.284536 | 3.999876 | 51 | 2024-04-08 09:34 | 0.02790179 | -999999
102 | CCD | 1:25 | 0.03931824 | 0 | 0.1011118 | 0 | 0 | 2.551908 | 3.792473 | 1.999938 | 51 | 2024-04-08 11:10 | -0.02790179 | -999999
103 | CCC | 1:36 | 0.04456022 | 0 | 0.1496556 | 0 | 0 | 3.343284 | 2.294767 | 3.999876 | 52 | 2024-04-08 12:35 | 0.02790179 | -999999
104 | CCD | 1:27 | 0.0405377 | 0 | 0.1046963 | 0 | 0 | 2.563085 | 3.801773 | 1.999938 | 52 | 2024-04-08 14:11 | -0.02790179 | -999999
105 | CCC | 1:35 | 0.04426792 | 0 | 0.1482805 | 0 | 0 | 3.336998 | 2.302517 | 4.000186 | 53 | 2024-04-08 15:38 | 0.02790179 | -999999
106 | CCD | 1:26 | 0.03982102 | 0 | 0.1027143 | 0 | 0 | 2.557598 | 3.802083 | 1.999938 | 53 | 2024-04-08 17:13 | -0.02790179 | -999999
107 | CCC | 1:35 | 0.04410102 | 0 | 0.1480854 | 0 | 0 | 3.334855 | 2.296627 | 4.000186 | 54 | 2024-04-08 18:39 | 0.02790179 | -999999
108 | CCD | 1:26 | 0.04002294 | 0 | 0.1035108 | 0 | 0 | 2.566072 | 3.806734 | 1.999938 | 54 | 2024-04-08 20:14 | -0.02790179 | -999999
109 | CCC | 1:36 | 0.04453623 | 0 | 0.149739 | 0 | 0 | 3.345091 | 2.304067 | 3.999876 | 55 | 2024-04-08 21:40 | 0.02790179 | -999999
110 | CCD | 1:30 | 0.0415544 | 0 | 0.1074378 | 0 | 0 | 2.564633 | 3.805804 | 1.999938 | 55 | 2024-04-08 23:16 | -0.02790179 | -999999
111 | CCC | 1:40 | 0.04612406 | 0 | 0.1550769 | 0 | 0 | 3.350029 | 2.295077 | 4.000186 | 56 | 2024-04-09 00:46 | 0.02790179 | -999999
112 | CCD | 1:31 | 0.04222622 | 0 | 0.1093588 | 0 | 0 | 2.571851 | 3.811074 | 1.999938 | 56 | 2024-04-09 02:25 | -0.02790179 | -999999
113 | CCC | 1:42 | 0.04743913 | 0 | 0.1594111 | 0 | 0 | 3.346005 | 2.293527 | 3.999876 | 57 | 2024-04-09 03:56 | 0.02790179 | -999999
114 | CCD | 1:34 | 0.04345018 | 0 | 0.1124772 | 0 | 0 | 2.567183 | 3.812624 | 1.999938 | 57 | 2024-04-09 05:38 | -0.02790179 | -999999
115 | CCC | 1:46 | 0.04907133 | 0 | 0.1648501 | 0 | 0 | 3.346536 | 2.286396 | 4.000186 | 58 | 2024-04-09 07:12 | 0.02790179 | -999999
116 | CCD | 0:23 | 0.01086501 | 0 | 0.03318503 | 0 | 0 | 2.997687 | 3.817584 | 2.829861 | 58 | 2024-04-09 08:58 | -0.02790179 | -999999

## Log
Start Normally [2024/03/27 14:48:24]
Record Start Normally
Stop by User [2024/03/27 14:48:34]
Resume Testing [2024/03/27 14:49:57]
Stop by User [2024/04/09 09:21:28]
Find: Revival-Informations *