## TestInformation
Save Path | C:\LAND\data_now\_001_4.cex
Step | StepType | Cycle | Current | Voltage | Power
1 | CCC | 1 | 0 | 1.960876 | 0
1 | CCC | 1 | -0.2170139 | 1.786644 | -0.3877266
1 | CCC | 2 | 0.2170139 | 4.027158 | 0.8739492

## Cycle
Cycle | CapC | CapD | SpeCapC | SpeCapD | Efficiency | EnergyC | EnergyD | MedVoltD | CC-Cap | CC-Perc | PlatCapD | PlatSpeCapD | PlatPercD | PlatTimeD | CaptnC | CaptnD | rd | rd2 | SpeEnergyC | SpeEnergyD | EndVoltD | RetentionD | DCIR_C | DCIR_D | MedVoltC
1 | 0 | 0.0001239993 | 0 | 0 | 0 | 0 | 0.0002215427 | 1.786644 | 0 | 0 | 0 | 0 | 0 | 0:00 | 0 | 0 | 0 | 0 | 0 | 0 | 1.786644 | 0 | 0 | 0 | 0
2 | 0.1150655 | 0 | 0 | 0 | 0 | 0.4119776 | 0 | 0 | 0.1150655 | 100 | 0 | 0 | 0 | 0:00 | 0 | 0 | 0 | 0 | 0 | 0 | 0 | 0 | 0 | 0 | 3.657688

## Step
Step | Mode | Period | Capacity | SpeCap | Power | Capacitance | SpeEnergy | MedVolt | StartVolt | EndVolt | Cycle Count | System Time | LastCurrent | AuxTemp
1 | Rest | 0:00 | 0 | 0 | 0 | 0 | 0 | 0 | 1.960876 | 1.960876 | 1 | 2024-03-13 15:36 | 0 | -999999
2 | CCD | 0:00 | 0.0001239993 | 0 | 0.0002215427 | 0 | 0 | 1.786644 | 1.786644 | 1.786644 | 1 | 2024-03-13 15:36 | -0.2170139 | -999999
3 | CCC | 0:32 | 0.1150655 | 0 | 0.4119776 | 0 | 0 | 3.657688 | 2.059152 | 4.027158 | 2 | 2024-03-13 15:36 | 0.2170139 | -999999

## Record
Record | TestTime | StepTime | Current | Capacity | SpeCap | SOC¦DOD | Voltage | Energy | SpeEnergy | SysTime | AuxTemp | AuxVolt | Cycle Count | Step | Step Mode
1 | 0:00 | 0:00 | 0 | 0 | 0 | 0 | 1.960876 | 0 | 0 | 2024-03-13 15:36 | - | - | 1 | 1 | Rest
2 | 0:00 | 0:00 | 0 | 0 | 0 | 0 | 1.960876 | 0 | 0 | 2024-03-13 15:36 | - | - | 1 | 1 | Rest
3 | 0:00 | 0:00 | -0.2170139 | 0 | 0 | 0 | 1.786644 | 0 | 0 | 2024-03-13 15:36 | - | - | 1 | 2 | CCD
4 | 0:00 | 0:00 | -0.2170139 | 0.0001239993 | 0 | 100 | 1.786644 | 0.0002215427 | 0 | 2024-03-13 15:36 | - | - | 1 | 2 | CCD
5 | 0:00 | 0:00 | 0.2170139 | 0 | 0 | 0 | 2.059152 | 0 | 0 | 2024-03-13 15:36 | - | - | 2 | 3 | CCC
6 | 0:00 | 0:00 | 0.2170139 | 0.0006028767 | 0 | 0.5239422 | 2.299727 | 0.001305433 | 0 | 2024-03-13 15:36 | - | - | 2 | 3 | CCC
7 | 0:00 | 0:00 | 0.2170139 | 0.001205211 | 0 | 1.047413 | 2.442026 | 0.002737929 | 0 | 2024-03-13 15:36 | - | - | 2 | 3 | CCC
8 | 0:01 | 0:00 | 0.2170139 | 0.001814236 | 0 | 1.576699 | 2.535342 | 0.004255486 | 0 | 2024-03-13 15:36 | - | - | 2 | 3 | CCC
9 | 0:01 | 0:01 | 0.2170139 | 0.002414822 | 0 | 2.09865 | 2.604477 | 0.005800243 | 0 | 2024-03-13 15:36 | - | - | 2 | 3 | CCC
10 | 0:01 | 0:01 | 0.2170139 | 0.003019085 | 0 | 2.623797 | 2.65966 | 0.007391432 | 0 | 2024-03-13 15:36 | - | - | 2 | 3 | CCC
11 | 0:01 | 0:01 | 0.2170139 | 0.003623107 | 0 | 3.148735 | 2.705543 | 0.009012161 | 0 | 2024-03-13 15:37 | - | - | 2 | 3 | CCC
12 | 0:01 | 0:01 | 0.2170139 | 0.004224045 | 0 | 3.670992 | 2.747086 | 0.01065056 | 0 | 2024-03-13 15:37 | - | - | 2 | 3 | CCC
13 | 0:01 | 0:01 | 0.2170139 | 0.004824631 | 0 | 4.192944 | 2.782428 | 0.01231112 | 0 | 2024-03-13 15:37 | - | - | 2 | 3 | CCC
14 | 0:02 | 0:02 | 0.2139137 | 0.005422549 | 0 | 4.712576 | 2.81374 | 0.01398428 | 0 | 2024-03-13 15:37 | - | - | 2 | 3 | CCC
15 | 0:02 | 0:02 | 0.2170139 | 0.006035031 | 0 | 5.244866 | 2.845052 | 0.01571745 | 0 | 2024-03-13 15:37 | - | - | 2 | 3 | CCC
16 | 0:02 | 0:02 | 0.2170139 | 0.006634532 | 0 | 5.765874 | 2.87109375 | 0.01743099 | 0 | 2024-03-13 15:37 | - | - | 2 | 3 | CCC
17 | 0:02 | 0:02 | 0.2170139 | 0.007230295 | 0 | 6.283634 | 2.898376 | 0.01915019 | 0 | 2024-03-13 15:38 | - | - | 2 | 3 | CCC
18 | 0:02 | 0:02 | 0.2170139 | 0.007840526 | 0 | 6.813968 | 2.924727 | 0.02092754 | 0 | 2024-03-13 15:38 | - | - | 2 | 3 | CCC
19 | 0:02 | 0:02 | 0.2170139 | 0.008442017 | 0 | 7.336706 | 2.950149 | 0.02269454 | 0 | 2024-03-13 15:38 | - | - | 2 | 3 | CCC
20 | 0:03 | 0:02 | 0.2170139 | 0.009044592 | 0 | 7.860385 | 2.97464 | 0.02447983 | 0 | 2024-03-13 15:38 | - | - | 2 | 3 | CCC
21 | 0:03 | 0:03 | 0.2170139 | 0.009655486 | 0 | 8.391295 | 2.996032 | 0.02630392 | 0 | 2024-03-13 15:38 | - | - | 2 | 3 | CCC
22 | 0:03 | 0:03 | 0.2170139 | 0.01025554 | 0 | 8.912781 | 3.017113 | 0.02810846 | 0 | 2024-03-13 15:38 | - | - | 2 | 3 | CCC
23 | 0:03 | 0:03 | 0.2170139 | 0.01084744 | 0 | 9.427188 | 3.036644 | 0.02990033 | 0 | 2024-03-13 15:39 | - | - | 2 | 3 | CCC
24 | 0:03 | 0:03 | 0.2170139 | 0.01145466 | 0 | 9.954902 | 3.057416 | 0.03175063 | 0 | 2024-03-13 15:39 | - | - | 2 | 3 | CCC
25 | 0:03 | 0:03 | 0.2170139 | 0.0120582 | 0 | 10.47942 | 3.077877 | 0.03360211 | 0 | 2024-03-13 15:39 | - | - | 2 | 3 | CCC
26 | 0:04 | 0:04 | 0.2170139 | 0.01265734 | 0 | 11.00011 | 3.098648 | 0.03545231 | 0 | 2024-03-13 15:39 | - | - | 2 | 3 | CCC
27 | 0:04 | 0:04 | 0.2170139 | 0.01326413 | 0 | 11.52746 | 3.11818 | 0.03733842 | 0 | 2024-03-13 15:39 | - | - | 2 | 3 | CCC
28 | 0:04 | 0:04 | 0.2170139 | 0.01386623 | 0 | 12.05072 | 3.138641 | 0.03922205 | 0 | 2024-03-13 15:39 | - | - | 2 | 3 | CCC
29 | 0:04 | 0:04 | 0.2170139 | 0.01446675 | 0 | 12.57262 | 3.155692 | 0.04111218 | 0 | 2024-03-13 15:40 | - | - | 2 | 3 | CCC
30 | 0:04 | 0:04 | 0.2170139 | 0.015073 | 0 | 13.0995 | 3.174293 | 0.04303124 | 0 | 2024-03-13 15:40 | - | - | 2 | 3 | CCC
31 | 0:04 | 0:04 | 0.2170139 | 0.01566859 | 0 | 13.6171 | 3.191034 | 0.04492672 | 0 | 2024-03-13 15:40 | - | - | 2 | 3 | CCC
32 | 0:05 | 0:04 | 0.2170139 | 0.01627894 | 0 | 14.14754 | 3.207155 | 0.04687929 | 0 | 2024-03-13 15:40 | - | - | 2 | 3 | CCC
33 | 0:05 | 0:05 | 0.2170139 | 0.01687844 | 0 | 14.66855 | 3.22265625 | 0.04880644 | 0 | 2024-03-13 15:40 | - | - | 2 | 3 | CCC
34 | 0:05 | 0:05 | 0.2170139 | 0.01748813 | 0 | 15.19841 | 3.236297 | 0.05077517 | 0 | 2024-03-13 15:40 | - | - | 2 | 3 | CCC
35 | 0:05 | 0:05 | 0.2170139 | 0.0180857 | 0 | 15.71774 | 3.248698 | 0.052713 | 0 | 2024-03-13 15:41 | - | - | 2 | 3 | CCC
36 | 0:05 | 0:05 | 0.2170139 | 0.01868815 | 0 | 16.24132 | 3.261099 | 0.05467405 | 0 | 2024-03-13 15:41 | - | - | 2 | 3 | CCC
37 | 0:05 | 0:05 | 0.2170139 | 0.01928723 | 0 | 16.76196 | 3.27319 | 0.05663157 | 0 | 2024-03-13 15:41 | - | - | 2 | 3 | CCC
38 | 0:06 | 0:06 | 0.2170139 | 0.01989752 | 0 | 17.29235 | 3.28497 | 0.058633 | 0 | 2024-03-13 15:41 | - | - | 2 | 3 | CCC
39 | 0:06 | 0:06 | 0.2170139 | 0.02049455 | 0 | 17.8112 | 3.295511 | 0.06059775 | 0 | 2024-03-13 15:41 | - | - | 2 | 3 | CCC
40 | 0:06 | 0:06 | 0.2170139 | 0.02110117 | 0 | 18.3384 | 3.308222 | 0.06260084 | 0 | 2024-03-13 15:41 | - | - | 2 | 3 | CCC
41 | 0:06 | 0:06 | 0.2170139 | 0.0217073 | 0 | 18.86517 | 3.317832 | 0.06460904 | 0 | 2024-03-13 15:42 | - | - | 2 | 3 | CCC
42 | 0:06 | 0:06 | 0.2170139 | 0.02230318 | 0 | 19.38303 | 3.328373 | 0.06658917 | 0 | 2024-03-13 15:42 | - | - | 2 | 3 | CCC
43 | 0:06 | 0:06 | 0.2170139 | 0.02290859 | 0 | 19.90917 | 3.337363 | 0.06860679 | 0 | 2024-03-13 15:42 | - | - | 2 | 3 | CCC
44 | 0:07 | 0:07 | 0.2170139 | 0.02350665 | 0 | 20.42893 | 3.347284 | 0.07060575 | 0 | 2024-03-13 15:42 | - | - | 2 | 3 | CCC
45 | 0:07 | 0:07 | 0.2170139 | 0.02411073 | 0 | 20.95391 | 3.357205 | 0.07263077 | 0 | 2024-03-13 15:42 | - | - | 2 | 3 | CCC
46 | 0:07 | 0:07 | 0.2170139 | 0.02472771 | 0 | 21.49012 | 3.366816 | 0.07470498 | 0 | 2024-03-13 15:42 | - | - | 2 | 3 | CCC
47 | 0:07 | 0:07 | 0.2170139 | 0.02533028 | 0 | 22.0138 | 3.375186 | 0.07673637 | 0 | 2024-03-13 15:43 | - | - | 2 | 3 | CCC
48 | 0:07 | 0:07 | 0.2170139 | 0.02591833 | 0 | 22.52485 | 3.385727 | 0.07872441 | 0 | 2024-03-13 15:43 | - | - | 2 | 3 | CCC
49 | 0:07 | 0:07 | 0.2170139 | 0.02652219 | 0 | 23.04965 | 3.394717 | 0.08077151 | 0 | 2024-03-13 15:43 | - | - | 2 | 3 | CCC
50 | 0:08 | 0:08 | 0.2170139 | 0.02712686 | 0 | 23.57515 | 3.403398 | 0.08282693 | 0 | 2024-03-13 15:43 | - | - | 2 | 3 | CCC
51 | 0:08 | 0:08 | 0.2170139 | 0.02773016 | 0 | 24.09946 | 3.412078 | 0.08488298 | 0 | 2024-03-13 15:43 | - | - | 2 | 3 | CCC
52 | 0:08 | 0:08 | 0.2170139 | 0.02834136 | 0 | 24.63063 | 3.421379 | 0.08697144 | 0 | 2024-03-13 15:43 | - | - | 2 | 3 | CCC
53 | 0:08 | 0:08 | 0.2170139 | 0.02894191 | 0 | 25.15255 | 3.429749 | 0.08902876 | 0 | 2024-03-13 15:44 | - | - | 2 | 3 | CCC
54 | 0:08 | 0:08 | 0.2170139 | 0.02953851 | 0 | 25.67104 | 3.43719 | 0.09107748 | 0 | 2024-03-13 15:44 | - | - | 2 | 3 | CCC
55 | 0:08 | 0:08 | 0.2170139 | 0.03013333 | 0 | 26.18798 | 3.446181 | 0.09312513 | 0 | 2024-03-13 15:44 | - | - | 2 | 3 | CCC
56 | 0:09 | 0:08 | 0.2170139 | 0.03073413 | 0 | 26.71012 | 3.455791 | 0.09519869 | 0 | 2024-03-13 15:44 | - | - | 2 | 3 | CCC
57 | 0:09 | 0:09 | 0.2170139 | 0.03133755 | 0 | 27.23453 | 3.463232 | 0.09728639 | 0 | 2024-03-13 15:44 | - | - | 2 | 3 | CCC
58 | 0:09 | 0:09 | 0.2170139 | 0.03194628 | 0 | 27.76355 | 3.470982 | 0.09939699 | 0 | 2024-03-13 15:44 | - | - | 2 | 3 | CCC
59 | 0:09 | 0:09 | 0.2170139 | 0.03255011 | 0 | 28.28833 | 3.479353 | 0.1014959 | 0 | 2024-03-13 15:45 | - | - | 2 | 3 | CCC
60 | 0:09 | 0:09 | 0.2170139 | 0.03315781 | 0 | 28.81647 | 3.486173 | 0.1036125 | 0 | 2024-03-13 15:45 | - | - | 2 | 3 | CCC
61 | 0:09 | 0:09 | 0.2170139 | 0.03375243 | 0 | 29.33323 | 3.494234 | 0.1056881 | 0 | 2024-03-13 15:45 | - | - | 2 | 3 | CCC
62 | 0:10 | 0:10 | 0.2170139 | 0.03434982 | 0 | 29.85241 | 3.502604 | 0.1077781 | 0 | 2024-03-13 15:45 | - | - | 2 | 3 | CCC
63 | 0:10 | 0:10 | 0.2170139 | 0.0349533 | 0 | 30.37687 | 3.510045 | 0.1098941 | 0 | 2024-03-13 15:45 | - | - | 2 | 3 | CCC
64 | 0:10 | 0:10 | 0.2170139 | 0.03556317 | 0 | 30.90689 | 3.517175 | 0.1120369 | 0 | 2024-03-13 15:45 | - | - | 2 | 3 | CCC
65 | 0:10 | 0:10 | 0.2170139 | 0.03616665 | 0 | 31.43136 | 3.524616 | 0.1141614 | 0 | 2024-03-13 15:46 | - | - | 2 | 3 | CCC
66 | 0:10 | 0:10 | 0.2170139 | 0.03676374 | 0 | 31.95027 | 3.532056 | 0.1162677 | 0 | 2024-03-13 15:46 | - | - | 2 | 3 | CCC
67 | 0:10 | 0:10 | 0.2170139 | 0.03736529 | 0 | 32.47306 | 3.538256 | 0.1183941 | 0 | 2024-03-13 15:46 | - | - | 2 | 3 | CCC
68 | 0:11 | 0:10 | 0.2170139 | 0.03797052 | 0 | 32.99905 | 3.543527 | 0.1205371 | 0 | 2024-03-13 15:46 | - | - | 2 | 3 | CCC
69 | 0:11 | 0:11 | 0.2170139 | 0.03858147 | 0 | 33.53001 | 3.551277 | 0.1227045 | 0 | 2024-03-13 15:46 | - | - | 2 | 3 | CCC
70 | 0:11 | 0:11 | 0.2170139 | 0.03917729 | 0 | 34.04782 | 3.557478 | 0.1248222 | 0 | 2024-03-13 15:46 | - | - | 2 | 3 | CCC
71 | 0:11 | 0:11 | 0.2170139 | 0.03978897 | 0 | 34.57941 | 3.563368 | 0.127 | 0 | 2024-03-13 15:47 | - | - | 2 | 3 | CCC
72 | 0:11 | 0:11 | 0.2170139 | 0.04038184 | 0 | 35.09465 | 3.568949 | 0.1291142 | 0 | 2024-03-13 15:47 | - | - | 2 | 3 | CCC
73 | 0:11 | 0:11 | 0.2170139 | 0.04098918 | 0 | 35.62247 | 3.574529 | 0.1312836 | 0 | 2024-03-13 15:47 | - | - | 2 | 3 | CCC
74 | 0:12 | 0:12 | 0.2170139 | 0.04158808 | 0 | 36.14296 | 3.580419 | 0.1334263 | 0 | 2024-03-13 15:47 | - | - | 2 | 3 | CCC
75 | 0:12 | 0:12 | 0.2170139 | 0.04218933 | 0 | 36.66549 | 3.58569 | 0.1355806 | 0 | 2024-03-13 15:47 | - | - | 2 | 3 | CCC
76 | 0:12 | 0:12 | 0.2170139 | 0.04279594 | 0 | 37.19268 | 3.59003 | 0.1377569 | 0 | 2024-03-13 15:47 | - | - | 2 | 3 | CCC
77 | 0:12 | 0:12 | 0.2170139 | 0.04340853 | 0 | 37.72506 | 3.59499 | 0.1399575 | 0 | 2024-03-13 15:48 | - | - | 2 | 3 | CCC
78 | 0:12 | 0:12 | 0.2170139 | 0.04400351 | 0 | 38.24213 | 3.59933 | 0.1420981 | 0 | 2024-03-13 15:48 | - | - | 2 | 3 | CCC
79 | 0:12 | 0:12 | 0.2170139 | 0.0446033 | 0 | 38.7634 | 3.603671 | 0.1442586 | 0 | 2024-03-13 15:48 | - | - | 2 | 3 | CCC
80 | 0:13 | 0:12 | 0.2170139 | 0.04520419 | 0 | 39.28562 | 3.608011 | 0.1464256 | 0 | 2024-03-13 15:48 | - | - | 2 | 3 | CCC
81 | 0:13 | 0:13 | 0.2170139 | 0.04581105 | 0 | 39.81302 | 3.612041 | 0.1486164 | 0 | 2024-03-13 15:48 | - | - | 2 | 3 | CCC
82 | 0:13 | 0:13 | 0.2170139 | 0.04640669 | 0 | 40.33067 | 3.615762 | 0.150769 | 0 | 2024-03-13 15:48 | - | - | 2 | 3 | CCC
83 | 0:13 | 0:13 | 0.2170139 | 0.04701294 | 0 | 40.85755 | 3.618551 | 0.152962 | 0 | 2024-03-13 15:49 | - | - | 2 | 3 | CCC
84 | 0:13 | 0:13 | 0.2170139 | 0.04761498 | 0 | 41.38076 | 3.622892 | 0.1551422 | 0 | 2024-03-13 15:49 | - | - | 2 | 3 | CCC
85 | 0:13 | 0:13 | 0.2170139 | 0.04821737 | 0 | 41.90428 | 3.625992 | 0.1573256 | 0 | 2024-03-13 15:49 | - | - | 2 | 3 | CCC
86 | 0:14 | 0:14 | 0.2170139 | 0.04882525 | 0 | 42.43257 | 3.628782 | 0.1595304 | 0 | 2024-03-13 15:49 | - | - | 2 | 3 | CCC
87 | 0:14 | 0:14 | 0.2170139 | 0.04942469 | 0 | 42.95353 | 3.632503 | 0.161707 | 0 | 2024-03-13 15:49 | - | - | 2 | 3 | CCC
88 | 0:14 | 0:14 | 0.2170139 | 0.05003648 | 0 | 43.48522 | 3.634983 | 0.1639298 | 0 | 2024-03-13 15:49 | - | - | 2 | 3 | CCC
89 | 0:14 | 0:14 | 0.2170139 | 0.05062442 | 0 | 43.99617 | 3.637463 | 0.1660678 | 0 | 2024-03-13 15:50 | - | - | 2 | 3 | CCC
90 | 0:14 | 0:14 | 0.2170139 | 0.05122995 | 0 | 44.52242 | 3.640563 | 0.168271 | 0 | 2024-03-13 15:50 | - | - | 2 | 3 | CCC
91 | 0:14 | 0:14 | 0.2170139 | 0.05183524 | 0 | 45.04846 | 3.642113 | 0.1704751 | 0 | 2024-03-13 15:50 | - | - | 2 | 3 | CCC
92 | 0:15 | 0:15 | 0.2170139 | 0.05243661 | 0 | 45.57109 | 3.642733 | 0.1726657 | 0 | 2024-03-13 15:50 | - | - | 2 | 3 | CCC
93 | 0:15 | 0:15 | 0.2170139 | 0.05303695 | 0 | 46.09283 | 3.643663 | 0.1748528 | 0 | 2024-03-13 15:50 | - | - | 2 | 3 | CCC
94 | 0:15 | 0:15 | 0.2170139 | 0.05364037 | 0 | 46.61725 | 3.647074 | 0.1770523 | 0 | 2024-03-13 15:50 | - | - | 2 | 3 | CCC
95 | 0:15 | 0:15 | 0.2170139 | 0.05424759 | 0 | 47.14496 | 3.648004 | 0.1792672 | 0 | 2024-03-13 15:51 | - | - | 2 | 3 | CCC
96 | 0:15 | 0:15 | 0.2170139 | 0.05485812 | 0 | 47.67556 | 3.650484 | 0.1814952 | 0 | 2024-03-13 15:51 | - | - | 2 | 3 | CCC
97 | 0:15 | 0:15 | 0.2170139 | 0.05545177 | 0 | 48.19149 | 3.652034 | 0.1836628 | 0 | 2024-03-13 15:51 | - | - | 2 | 3 | CCC
98 | 0:16 | 0:16 | 0.2170139 | 0.05605344 | 0 | 48.71438 | 3.653274 | 0.1858604 | 0 | 2024-03-13 15:51 | - | - | 2 | 3 | CCC
99 | 0:16 | 0:16 | 0.2170139 | 0.05665994 | 0 | 49.24147 | 3.655444 | 0.1880766 | 0 | 2024-03-13 15:51 | - | - | 2 | 3 | CCC
100 | 0:16 | 0:16 | 0.2170139 | 0.05726251 | 0 | 49.76514 | 3.656994 | 0.1902799 | 0 | 2024-03-13 15:51 | - | - | 2 | 3 | CCC
101 | 0:16 | 0:16 | 0.2170139 | 0.05786593 | 0 | 50.28956 | 3.658544 | 0.1924871 | 0 | 2024-03-13 15:52 | - | - | 2 | 3 | CCC
102 | 0:16 | 0:16 | 0.2170139 | 0.05847122 | 0 | 50.81559 | 3.660094 | 0.1947018 | 0 | 2024-03-13 15:52 | - | - | 2 | 3 | CCC
103 | 0:16 | 0:16 | 0.2170139 | 0.05906439 | 0 | 51.3311 | 3.661644 | 0.1968734 | 0 | 2024-03-13 15:52 | - | - | 2 | 3 | CCC
104 | 0:17 | 0:16 | 0.2170139 | 0.05967315 | 0 | 51.86015 | 3.662884 | 0.199103 | 0 | 2024-03-13 15:52 | - | - | 2 | 3 | CCC
105 | 0:17 | 0:17 | 0.2170139 | 0.0602712 | 0 | 52.37991 | 3.664745 | 0.2012941 | 0 | 2024-03-13 15:52 | - | - | 2 | 3 | CCC
106 | 0:17 | 0:17 | 0.2170139 | 0.06087841 | 0 | 52.90762 | 3.666295 | 0.2035199 | 0 | 2024-03-13 15:52 | - | - | 2 | 3 | CCC
107 | 0:17 | 0:17 | 0.2170139 | 0.06147641 | 0 | 53.42732 | 3.667845 | 0.2057129 | 0 | 2024-03-13 15:53 | - | - | 2 | 3 | CCC
108 | 0:17 | 0:17 | 0.2170139 | 0.06209224 | 0 | 53.96252 | 3.669085 | 0.207972 | 0 | 2024-03-13 15:53 | - | - | 2 | 3 | CCC
109 | 0:17 | 0:17 | 0.2170139 | 0.06269181 | 0 | 54.48358 | 3.672805 | 0.2101734 | 0 | 2024-03-13 15:53 | - | - | 2 | 3 | CCC
110 | 0:18 | 0:18 | 0.2170139 | 0.06328335 | 0 | 54.99768 | 3.674665 | 0.2123465 | 0 | 2024-03-13 15:53 | - | - | 2 | 3 | CCC
111 | 0:18 | 0:18 | 0.2170139 | 0.06389178 | 0 | 55.52644 | 3.677145 | 0.2145833 | 0 | 2024-03-13 15:53 | - | - | 2 | 3 | CCC
112 | 0:18 | 0:18 | 0.2170139 | 0.06449604 | 0 | 56.05159 | 3.679626 | 0.2168058 | 0 | 2024-03-13 15:53 | - | - | 2 | 3 | CCC
113 | 0:18 | 0:18 | 0.2170139 | 0.06509246 | 0 | 56.56992 | 3.682106 | 0.2190015 | 0 | 2024-03-13 15:54 | - | - | 2 | 3 | CCC
114 | 0:18 | 0:18 | 0.2170139 | 0.06570408 | 0 | 57.10146 | 3.683656 | 0.221254 | 0 | 2024-03-13 15:54 | - | - | 2 | 3 | CCC
115 | 0:18 | 0:18 | 0.2170139 | 0.06630599 | 0 | 57.62457 | 3.686446 | 0.2234723 | 0 | 2024-03-13 15:54 | - | - | 2 | 3 | CCC
116 | 0:19 | 0:18 | 0.2170139 | 0.06690615 | 0 | 58.14615 | 3.688926 | 0.2256858 | 0 | 2024-03-13 15:54 | - | - | 2 | 3 | CCC
117 | 0:19 | 0:19 | 0.2170139 | 0.06750759 | 0 | 58.66883 | 3.692336 | 0.2279057 | 0 | 2024-03-13 15:54 | - | - | 2 | 3 | CCC
118 | 0:19 | 0:19 | 0.2170139 | 0.06810492 | 0 | 59.18796 | 3.695746 | 0.2301117 | 0 | 2024-03-13 15:54 | - | - | 2 | 3 | CCC
119 | 0:19 | 0:19 | 0.2170139 | 0.0687131 | 0 | 59.7165 | 3.698537 | 0.2323603 | 0 | 2024-03-13 15:55 | - | - | 2 | 3 | CCC
120 | 0:19 | 0:19 | 0.2170139 | 0.06931893 | 0 | 60.24302 | 3.701327 | 0.2346017 | 0 | 2024-03-13 15:55 | - | - | 2 | 3 | CCC
121 | 0:19 | 0:19 | 0.2170139 | 0.06992416 | 0 | 60.769 | 3.704737 | 0.2368427 | 0 | 2024-03-13 15:55 | - | - | 2 | 3 | CCC
122 | 0:20 | 0:20 | 0.2170139 | 0.07051932 | 0 | 61.28625 | 3.708147 | 0.2390489 | 0 | 2024-03-13 15:55 | - | - | 2 | 3 | CCC
123 | 0:20 | 0:20 | 0.2170139 | 0.07112648 | 0 | 61.8139 | 3.712488 | 0.241302 | 0 | 2024-03-13 15:55 | - | - | 2 | 3 | CCC
124 | 0:20 | 0:20 | 0.2170139 | 0.07172634 | 0 | 62.33522 | 3.716518 | 0.2435305 | 0 | 2024-03-13 15:55 | - | - | 2 | 3 | CCC
125 | 0:20 | 0:20 | 0.2170139 | 0.07233024 | 0 | 62.86005 | 3.721168 | 0.2457758 | 0 | 2024-03-13 15:56 | - | - | 2 | 3 | CCC
126 | 0:20 | 0:20 | 0.2170139 | 0.07293077 | 0 | 63.38196 | 3.724578 | 0.2480115 | 0 | 2024-03-13 15:56 | - | - | 2 | 3 | CCC
127 | 0:20 | 0:20 | 0.2170139 | 0.0735428 | 0 | 63.91386 | 3.727988 | 0.2502919 | 0 | 2024-03-13 15:56 | - | - | 2 | 3 | CCC
128 | 0:21 | 0:20 | 0.2170139 | 0.07413633 | 0 | 64.42968 | 3.732019 | 0.252506 | 0 | 2024-03-13 15:56 | - | - | 2 | 3 | CCC
129 | 0:21 | 0:21 | 0.2170139 | 0.07473975 | 0 | 64.95409 | 3.736049 | 0.2547596 | 0 | 2024-03-13 15:56 | - | - | 2 | 3 | CCC
130 | 0:21 | 0:21 | 0.2170139 | 0.07534257 | 0 | 65.47798 | 3.74194 | 0.2570136 | 0 | 2024-03-13 15:56 | - | - | 2 | 3 | CCC
131 | 0:21 | 0:21 | 0.2170139 | 0.07594991 | 0 | 66.0058 | 3.74628 | 0.2592877 | 0 | 2024-03-13 15:57 | - | - | 2 | 3 | CCC
132 | 0:21 | 0:21 | 0.2170139 | 0.07654935 | 0 | 66.52676 | 3.75062 | 0.2615346 | 0 | 2024-03-13 15:57 | - | - | 2 | 3 | CCC
133 | 0:21 | 0:21 | 0.2170139 | 0.07715066 | 0 | 67.04934 | 3.75496 | 0.2637911 | 0 | 2024-03-13 15:57 | - | - | 2 | 3 | CCC
134 | 0:22 | 0:22 | 0.2170139 | 0.07775336 | 0 | 67.57313 | 3.758681 | 0.2660551 | 0 | 2024-03-13 15:57 | - | - | 2 | 3 | CCC
135 | 0:22 | 0:22 | 0.2170139 | 0.07835797 | 0 | 68.09858 | 3.763331 | 0.2683293 | 0 | 2024-03-13 15:57 | - | - | 2 | 3 | CCC
136 | 0:22 | 0:22 | 0.2170139 | 0.07896309 | 0 | 68.62447 | 3.76953125 | 0.2706084 | 0 | 2024-03-13 15:57 | - | - | 2 | 3 | CCC
137 | 0:22 | 0:22 | 0.2170139 | 0.07956536 | 0 | 69.14789 | 3.775112 | 0.2728801 | 0 | 2024-03-13 15:58 | - | - | 2 | 3 | CCC
138 | 0:22 | 0:22 | 0.2170139 | 0.08016747 | 0 | 69.67117 | 3.780692 | 0.2751546 | 0 | 2024-03-13 15:58 | - | - | 2 | 3 | CCC
139 | 0:22 | 0:22 | 0.2170139 | 0.08076493 | 0 | 70.19039 | 3.783792 | 0.2774143 | 0 | 2024-03-13 15:58 | - | - | 2 | 3 | CCC
140 | 0:23 | 0:22 | 0.2170139 | 0.08137335 | 0 | 70.71915 | 3.789372 | 0.2797183 | 0 | 2024-03-13 15:58 | - | - | 2 | 3 | CCC
141 | 0:23 | 0:23 | 0.2170139 | 0.08197502 | 0 | 71.24205 | 3.794333 | 0.2819997 | 0 | 2024-03-13 15:58 | - | - | 2 | 3 | CCC
142 | 0:23 | 0:23 | 0.2170139 | 0.0825773 | 0 | 71.76547 | 3.799913 | 0.2842869 | 0 | 2024-03-13 15:58 | - | - | 2 | 3 | CCC
143 | 0:23 | 0:23 | 0.2170139 | 0.08317932 | 0 | 72.28867 | 3.805494 | 0.2865763 | 0 | 2024-03-13 15:59 | - | - | 2 | 3 | CCC
144 | 0:23 | 0:23 | 0.2170139 | 0.08378468 | 0 | 72.81477 | 3.811384 | 0.2888815 | 0 | 2024-03-13 15:59 | - | - | 2 | 3 | CCC
145 | 0:23 | 0:23 | 0.2170139 | 0.08438363 | 0 | 73.3353 | 3.816344 | 0.2911658 | 0 | 2024-03-13 15:59 | - | - | 2 | 3 | CCC
146 | 0:24 | 0:24 | 0.2170139 | 0.08498253 | 0 | 73.85579 | 3.821925 | 0.2934535 | 0 | 2024-03-13 15:59 | - | - | 2 | 3 | CCC
147 | 0:24 | 0:24 | 0.2170139 | 0.08558962 | 0 | 74.38339 | 3.827505 | 0.2957756 | 0 | 2024-03-13 15:59 | - | - | 2 | 3 | CCC
148 | 0:24 | 0:24 | 0.2170139 | 0.08618882 | 0 | 74.90414 | 3.833395 | 0.2980709 | 0 | 2024-03-13 15:59 | - | - | 2 | 3 | CCC
149 | 0:24 | 0:24 | 0.2170139 | 0.0868043 | 0 | 75.43903 | 3.838666 | 0.300432 | 0 | 2024-03-13 16:00 | - | - | 2 | 3 | CCC
150 | 0:24 | 0:24 | 0.2170139 | 0.08740114 | 0 | 75.95773 | 3.845176 | 0.3027248 | 0 | 2024-03-13 16:00 | - | - | 2 | 3 | CCC
151 | 0:24 | 0:24 | 0.2170139 | 0.087999 | 0 | 76.47731 | 3.849206 | 0.3050247 | 0 | 2024-03-13 16:00 | - | - | 2 | 3 | CCC
152 | 0:25 | 0:24 | 0.2170139 | 0.0885999 | 0 | 76.99953 | 3.855097 | 0.3073395 | 0 | 2024-03-13 16:00 | - | - | 2 | 3 | CCC
153 | 0:25 | 0:25 | 0.2170139 | 0.08920168 | 0 | 77.52253 | 3.860057 | 0.3096609 | 0 | 2024-03-13 16:00 | - | - | 2 | 3 | CCC
154 | 0:25 | 0:25 | 0.2170139 | 0.08980945 | 0 | 78.05071 | 3.865637 | 0.3120088 | 0 | 2024-03-13 16:00 | - | - | 2 | 3 | CCC
155 | 0:25 | 0:25 | 0.2170139 | 0.09041424 | 0 | 78.57632 | 3.871218 | 0.3143488 | 0 | 2024-03-13 16:01 | - | - | 2 | 3 | CCC
156 | 0:25 | 0:25 | 0.2170139 | 0.0910157 | 0 | 79.09904 | 3.875558 | 0.3166791 | 0 | 2024-03-13 16:01 | - | - | 2 | 3 | CCC
157 | 0:25 | 0:25 | 0.2170139 | 0.09163106 | 0 | 79.63383 | 3.881138 | 0.3190663 | 0 | 2024-03-13 16:01 | - | - | 2 | 3 | CCC
158 | 0:26 | 0:26 | 0.2170139 | 0.09221857 | 0 | 80.14442 | 3.885789 | 0.3213479 | 0 | 2024-03-13 16:01 | - | - | 2 | 3 | CCC
159 | 0:26 | 0:26 | 0.2170139 | 0.09281994 | 0 | 80.66705 | 3.891369 | 0.3236866 | 0 | 2024-03-13 16:01 | - | - | 2 | 3 | CCC
160 | 0:26 | 0:26 | 0.2170139 | 0.09342046 | 0 | 81.18894 | 3.896329 | 0.3260252 | 0 | 2024-03-13 16:01 | - | - | 2 | 3 | CCC
161 | 0:26 | 0:26 | 0.2170139 | 0.09402437 | 0 | 81.71378 | 3.9016 | 0.3283798 | 0 | 2024-03-13 16:02 | - | - | 2 | 3 | CCC
162 | 0:26 | 0:26 | 0.2170139 | 0.09463027 | 0 | 82.24035 | 3.90625 | 0.3307454 | 0 | 2024-03-13 16:02 | - | - | 2 | 3 | CCC
163 | 0:26 | 0:26 | 0.2170139 | 0.09523658 | 0 | 82.76728 | 3.91245 | 0.3331154 | 0 | 2024-03-13 16:02 | - | - | 2 | 3 | CCC
164 | 0:27 | 0:26 | 0.2170139 | 0.09583277 | 0 | 83.28541 | 3.916481 | 0.3354493 | 0 | 2024-03-13 16:02 | - | - | 2 | 3 | CCC
165 | 0:27 | 0:27 | 0.2170139 | 0.09643619 | 0 | 83.80982 | 3.920821 | 0.337814 | 0 | 2024-03-13 16:02 | - | - | 2 | 3 | CCC
166 | 0:27 | 0:27 | 0.2170139 | 0.09703732 | 0 | 84.33224 | 3.925471 | 0.3401725 | 0 | 2024-03-13 16:02 | - | - | 2 | 3 | CCC
167 | 0:27 | 0:27 | 0.2170139 | 0.09765087 | 0 | 84.86546 | 3.930742 | 0.3425831 | 0 | 2024-03-13 16:03 | - | - | 2 | 3 | CCC
168 | 0:27 | 0:27 | 0.2170139 | 0.09824512 | 0 | 85.38191 | 3.935082 | 0.3449202 | 0 | 2024-03-13 16:03 | - | - | 2 | 3 | CCC
169 | 0:27 | 0:27 | 0.2170139 | 0.09884896 | 0 | 85.90669 | 3.940042 | 0.3472978 | 0 | 2024-03-13 16:03 | - | - | 2 | 3 | CCC
170 | 0:28 | 0:27 | 0.2170139 | 0.09944855 | 0 | 86.42778 | 3.944382 | 0.3496611 | 0 | 2024-03-13 16:03 | - | - | 2 | 3 | CCC
171 | 0:28 | 0:28 | 0.2170139 | 0.1000461 | 0 | 86.94708 | 3.949033 | 0.3520193 | 0 | 2024-03-13 16:03 | - | - | 2 | 3 | CCC
172 | 0:28 | 0:28 | 0.2170139 | 0.1006537 | 0 | 87.47511 | 3.953063 | 0.3544194 | 0 | 2024-03-13 16:03 | - | - | 2 | 3 | CCC
173 | 0:28 | 0:28 | 0.2170139 | 0.1012522 | 0 | 87.99528 | 3.957403 | 0.3567864 | 0 | 2024-03-13 16:04 | - | - | 2 | 3 | CCC
174 | 0:28 | 0:28 | 0.2170139 | 0.1018572 | 0 | 88.52106 | 3.961123 | 0.3591816 | 0 | 2024-03-13 16:04 | - | - | 2 | 3 | CCC
175 | 0:28 | 0:28 | 0.2170139 | 0.1024621 | 0 | 89.04678 | 3.965464 | 0.3615791 | 0 | 2024-03-13 16:04 | - | - | 2 | 3 | CCC
176 | 0:29 | 0:28 | 0.2170139 | 0.1030739 | 0 | 89.57842 | 3.969184 | 0.3640062 | 0 | 2024-03-13 16:04 | - | - | 2 | 3 | CCC
177 | 0:29 | 0:29 | 0.2170139 | 0.1036649 | 0 | 90.09205 | 3.973214 | 0.3663531 | 0 | 2024-03-13 16:04 | - | - | 2 | 3 | CCC
178 | 0:29 | 0:29 | 0.2170139 | 0.1042683 | 0 | 90.61646 | 3.977865 | 0.3687519 | 0 | 2024-03-13 16:04 | - | - | 2 | 3 | CCC
179 | 0:29 | 0:29 | 0.2170139 | 0.1048699 | 0 | 91.1393 | 3.980035 | 0.3711456 | 0 | 2024-03-13 16:05 | - | - | 2 | 3 | CCC
180 | 0:29 | 0:29 | 0.2170139 | 0.1054689 | 0 | 91.65984 | 3.983755 | 0.3735306 | 0 | 2024-03-13 16:05 | - | - | 2 | 3 | CCC
181 | 0:29 | 0:29 | 0.2170139 | 0.1060735 | 0 | 92.18536 | 3.986855 | 0.3759406 | 0 | 2024-03-13 16:05 | - | - | 2 | 3 | CCC
182 | 0:30 | 0:30 | 0.2170139 | 0.1066779 | 0 | 92.71056 | 3.990265 | 0.3783511 | 0 | 2024-03-13 16:05 | - | - | 2 | 3 | CCC
183 | 0:30 | 0:30 | 0.2170139 | 0.1072793 | 0 | 93.23323 | 3.993986 | 0.380752 | 0 | 2024-03-13 16:05 | - | - | 2 | 3 | CCC
184 | 0:30 | 0:30 | 0.2170139 | 0.1078811 | 0 | 93.75624 | 3.998946 | 0.3831569 | 0 | 2024-03-13 16:05 | - | - | 2 | 3 | CCC
185 | 0:30 | 0:30 | 0.2170139 | 0.1084851 | 0 | 94.28114 | 4.002666 | 0.3855727 | 0 | 2024-03-13 16:06 | - | - | 2 | 3 | CCC
186 | 0:30 | 0:30 | 0.2170139 | 0.1090883 | 0 | 94.80538 | 4.005147 | 0.3879879 | 0 | 2024-03-13 16:06 | - | - | 2 | 3 | CCC
187 | 0:30 | 0:30 | 0.2170139 | 0.1096923 | 0 | 95.33031 | 4.00390625 | 0.3904062 | 0 | 2024-03-13 16:06 | - | - | 2 | 3 | CCC
188 | 0:31 | 0:30 | 0.2170139 | 0.1103098 | 0 | 95.86699 | 4.005147 | 0.3928789 | 0 | 2024-03-13 16:06 | - | - | 2 | 3 | CCC
189 | 0:31 | 0:31 | 0.2170139 | 0.1108949 | 0 | 96.37543 | 4.007007 | 0.3952227 | 0 | 2024-03-13 16:06 | - | - | 2 | 3 | CCC
190 | 0:31 | 0:31 | 0.2170139 | 0.111503 | 0 | 96.90392 | 4.009177 | 0.3976605 | 0 | 2024-03-13 16:06 | - | - | 2 | 3 | CCC
191 | 0:31 | 0:31 | 0.2170139 | 0.1121019 | 0 | 97.42445 | 4.013827 | 0.4000634 | 0 | 2024-03-13 16:07 | - | - | 2 | 3 | CCC
192 | 0:31 | 0:31 | 0.2170139 | 0.1127061 | 0 | 97.94949 | 4.016307 | 0.4024891 | 0 | 2024-03-13 16:07 | - | - | 2 | 3 | CCC
193 | 0:31 | 0:31 | 0.2170139 | 0.1133111 | 0 | 98.47533 | 4.018477 | 0.4049199 | 0 | 2024-03-13 16:07 | - | - | 2 | 3 | CCC
194 | 0:32 | 0:32 | 0.2170139 | 0.1139183 | 0 | 99.00299 | 4.021887 | 0.4073607 | 0 | 2024-03-13 16:07 | - | - | 2 | 3 | CCC
195 | 0:32 | 0:32 | 0.2170139 | 0.114517 | 0 | 99.52332 | 4.024367 | 0.4097693 | 0 | 2024-03-13 16:07 | - | - | 2 | 3 | CCC
196 | 0:32 | 0:32 | 0.2170139 | 0.1150655 | 0 | 100 | 4.027158 | 0.4119776 | 0 | 2024-03-13 16:07 | - | - | 2 | 3 | CCC

## Log
Start Normally [2024/03/13 15:35:34]
Record Start Normally
Stop by User [2024/03/13 16:07:27]
Find: Revival-Informations *